## Arkusz2
| y | Highly soluble | Lowly soluble | Spheroidal < 10nm | Spheroidal 10 - 50 nm | Spheroidal > 50 nm | Elongated or not | Elongated Width: < 20 nm | Elongated Length: < 1000 nm | Elongated Length: > 5000 nm | Platelet or not | Platelet Thickness: < 10 nm | Platelet Width: < 50 nm | Platelet Length: < 50 nm | Multimodal shapes Multimodal shapes or not | Multimodal shapes < 10 nm (Spherical) | Multimodal shapes Width: < 20 nm (Elongated) | Multimodal shapes Length: > 5000 nm (Elongated) | Present or not | SSA: 6 - 60 m2/g | SSA > 60 m2/g | Inorganic | Organic | Carbon-based | Information provided or not | Present or not | Organic | Inorganic | Unintentional presence of chemical individuals on the surface / Impurities Metalic | Organic | Present or not | Toxic or not | Information on provided or not | < -10, 10 > mV | < -30, 30 > mV | Soluble or not
1) DQ-12, | 0 | 0 | 0 | 0 | 0 | 1 | 0 | 0 | 0 | 0 | 0 | 0 | 0 | 0 | 0 | 0 | 0 | 0 | 1 | 1 | 0 | 1 | 0 | 0 | 1 | 0 | 0 | 0 | 1 | 0 | 0 | 0 | 1 | 0 | 0 | 0
2) JRCNM01005a (TiO2, =NM-105), | 0 | 0 | 0 | 0 | 1 | 0 | 0 | 0 | 0 | 0 | 0 | 0 | 0 | 0 | 0 | 0 | 0 | 0 | 1 | 1 | 0 | 1 | 0 | 0 | 1 | 0 | 0 | 0 | 0 | 0 | 0 | 0 | 1 | 0 | 1 | 0
3) JRCNM01101a (ZnO, =NM111), | 1 | 1 | 0 | 0 | 1 | 1 | 0 | 0 | 0 | 0 | 0 | 0 | 0 | 0 | 0 | 0 | 0 | 0 | 1 | 1 | 0 | 1 | 0 | 0 | 1 | 1 | 1 | 0 | 1 | 0 | 0 | 0 | 0 | 0 | 0 | 1
4) JRCNM04000a (MWCNT, =NM-400), | 0 | 0 | 0 | 0 | 0 | 0 | 1 | 0 | 0 | 0 | 1 | 1 | 0 | 0 | 0 | 0 | 0 | 0 | 1 | 0 | 1 | 0 | 0 | 1 | 1 | 0 | 0 | 0 | 1 | 0 | 0 | 0 | 0 | 0 | 0 | 0
5) JRCNM04002a (MWCNT, =NM-402), | 0 | 0 | 0 | 0 | 0 | 0 | 1 | 0 | 1 | 0 | 0 | 0 | 0 | 0 | 0 | 0 | 0 | 0 | 1 | 0 | 1 | 0 | 0 | 1 | 1 | 0 | 0 | 0 | 1 | 0 | 0 | 0 | 1 | 0 | 1 | 0
6) JRCNM40011a (Mitsui-7), | 0 | 0 | 0 | 0 | 0 | 0 | 1 | 0 | 0 | 1 | 0 | 0 | 0 | 0 | 0 | 0 | 0 | 0 | 1 | 1 | 0 | 0 | 0 | 1 | 1 | 0 | 0 | 0 | 1 | 0 | 0 | 0 | 0 | 0 | 0 | 0
7) JRCNM50001a (BaSO4, =NM220), | 0 | 0 | 1 | 0 | 1 | 0 | 0 | 0 | 0 | 0 | 0 | 0 | 0 | 0 | 0 | 0 | 0 | 0 | 1 | 1 | 0 | 1 | 0 | 0 | 1 | 0 | 0 | 0 | 1 | 0 | 0 | 0 | 1 | 0 | 0 | 1
8) JRCNM62101a (ZnO), | 1 | 1 | 0 | 0 | 0 | 0 | 0 | 0 | 0 | 0 | 0 | 0 | 0 | 0 | 1 | 0 | 0 | 0 | 1 | 1 | 0 | 1 | 0 | 0 | 1 | 0 | 0 | 0 | 1 | 0 | 0 | 0 | 1 | 0 | 1 | 1
9) NM-105 (TiO2) | 0 | 0 | 0 | 0 | 1 | 0 | 0 | 0 | 0 | 0 | 0 | 0 | 0 | 0 | 0 | 0 | 0 | 0 | 1 | 1 | 0 | 1 | 0 | 0 | 1 | 0 | 0 | 0 | 0 | 0 | 0 | 0 | 1 | 1 | 0 | 0
10) NM-110 (ZnO), | 0 | 1 | 0 | 0 | 1 | 1 | 0 | 0 | 0 | 0 | 0 | 0 | 0 | 0 | 0 | 0 | 0 | 0 | 1 | 1 | 0 | 1 | 0 | 0 | 1 | 0 | 0 | 0 | 1 | 0 | 0 | 0 | 1 | 0 | 0 | 1
11) NM-111 (ZnO), | 1 | 1 | 0 | 0 | 1 | 1 | 0 | 0 | 0 | 0 | 0 | 0 | 0 | 0 | 0 | 0 | 0 | 0 | 1 | 1 | 0 | 1 | 0 | 0 | 1 | 1 | 1 | 0 | 1 | 0 | 0 | 0 | 0 | 0 | 0 | 1
12) NM-113 (ZnO), | 0 | 1 | 0 | 0 | 0 | 1 | 0 | 0 | 0 | 0 | 0 | 0 | 0 | 0 | 0 | 0 | 0 | 0 | 1 | 1 | 0 | 1 | 0 | 0 | 1 | 0 | 0 | 0 | 1 | 0 | 0 | 0 | 1 | 0 | 0 | 1
13) NM-200 (SiO2), | 0 | 0 | 1 | 1 | 1 | 1 | 0 | 0 | 0 | 0 | 0 | 0 | 0 | 0 | 0 | 0 | 0 | 0 | 0 | 0 | 1 | 1 | 0 | 0 | 1 | 0 | 0 | 0 | 1 | 0 | 0 | 0 | 1 | 0 | 1 | 1
14) NM-212 (CeO2), | 0 | 0 | 1 | 0 | 1 | 0 | 0 | 0 | 0 | 0 | 0 | 0 | 0 | 0 | 0 | 0 | 0 | 0 | 1 | 1 | 0 | 1 | 0 | 0 | 1 | 0 | 0 | 0 | 1 | 0 | 0 | 0 | 1 | 0 | 0 | 1
15) NM-220 (BaSO4), | 0 | 0 | 1 | 0 | 1 | 0 | 0 | 0 | 0 | 0 | 0 | 0 | 0 | 0 | 0 | 0 | 0 | 0 | 1 | 1 | 0 | 1 | 0 | 0 | 1 | 0 | 0 | 0 | 1 | 0 | 0 | 0 | 1 | 0 | 1 | 1
16) NM-300k (Ag), | 1 | 1 | 0 | 1 | 1 | 0 | 0 | 0 | 0 | 0 | 0 | 0 | 0 | 0 | 0 | 0 | 0 | 0 | 1 | 0 | 0 | 1 | 1 | 0 | 1 | 0 | 0 | 0 | 0 | 0 | 1 | 1 | 1 | 0 | 1 | 1
18) NM-302 (Ag-rod), | 0 | 1 | 0 | 0 | 0 | 0 | 1 | 0 | 0 | 0 | 0 | 0 | 0 | 0 | 0 | 0 | 0 | 0 | 1 | 0 | 0 | 1 | 1 | 0 | 1 | 0 | 0 | 0 | 0 | 0 | 1 | 1 | 0 | 0 | 0 | 1
20) TiO2 E171-Venator, | 0 | 0 | 0 | 0 | 0 | 1 | 0 | 0 | 0 | 0 | 0 | 0 | 0 | 0 | 0 | 0 | 0 | 0 | 1 | 1 | 0 | 1 | 0 | 0 | 1 | 0 | 0 | 0 | 1 | 0 | 0 | 0 | 1 | 1 | 0 | 0
21) JRCNM02102a (CeO2), | 0 | 0 | 1 | 0 | 0 | 0 | 0 | 0 | 0 | 0 | 0 | 0 | 0 | 0 | 1 | 0 | 0 | 0 | 1 | 1 | 0 | 1 | 0 | 0 | 1 | 0 | 0 | 0 | 1 | 0 | 0 | 0 | 1 | 0 | 0 | 1
22) Sigma Silver #576832, | 1 | 1 | 0 | 0 | 1 | 0 | 0 | 0 | 0 | 0 | 0 | 0 | 0 | 0 | 0 | 0 | 0 | 0 | 1 | 1 | 0 | 1 | 0 | 0 | 1 | 0 | 0 | 0 | 1 | 0 | 0 | 0 | 1 | 0 | 1 | 1
23) carbon black, | 0 | 0 | 0 | 0 | 0 | 1 | 0 | 0 | 0 | 0 | 0 | 0 | 0 | 0 | 0 | 0 | 0 | 0 | 0 | 0 | 1 | 0 | 0 | 1 | 0 | 0 | 0 | 0 | 0 | 0 | 0 | 0 | 0 | 0 | 0 | 0

## Train
nazwa | y | Highly soluble | Lowly soluble | Spheroidal < 10nm | Spheroidal 10 - 50 nm | Spheroidal > 50 nm | Elongated or not | Elongated Width: < 20 nm | Elongated Length: < 1000 nm | Elongated Length: > 5000 nm | Platelet or not | Platelet Thickness: < 10 nm | Platelet Width: < 50 nm | Platelet Length: < 50 nm | Multimodal shapes Multimodal shapes or not | Multimodal shapes < 10 nm (Spherical) | Multimodal shapes Width: < 20 nm (Elongated) | Multimodal shapes Length: > 5000 nm (Elongated) | Present or not | SSA: 6 - 60 m2/g | SSA > 60 m2/g | Inorganic | Organic | Carbon-based | Information provided or not | Present or not | Organic | Inorganic | Metalic | Organic | Present or not | Toxic or not | Information on provided or not | < -10, 10 > mV | < -10, 10 > mV | Soluble or not
1) DQ-12, | 0 | 0 | 0 | 0 | 0 | 1 | 0 | 0 | 0 | 0 | 0 | 0 | 0 | 0 | 0 | 0 | 0 | 0 | 1 | 1 | 0 | 1 | 0 | 0 | 1 | 0 | 0 | 0 | 1 | 0 | 0 | 0 | 1 | 0 | 0 | 0
5) JRCNM04002a (MWCNT, =NM-402), | 0 | 0 | 0 | 0 | 0 | 0 | 1 | 0 | 1 | 0 | 0 | 0 | 0 | 0 | 0 | 0 | 0 | 0 | 1 | 0 | 1 | 0 | 0 | 1 | 1 | 0 | 0 | 0 | 1 | 0 | 0 | 0 | 1 | 0 | 1 | 0
6) JRCNM40011a (Mitsui-7), | 0 | 0 | 0 | 0 | 0 | 0 | 1 | 0 | 0 | 1 | 0 | 0 | 0 | 0 | 0 | 0 | 0 | 0 | 1 | 1 | 0 | 0 | 0 | 1 | 1 | 0 | 0 | 0 | 1 | 0 | 0 | 0 | 0 | 0 | 0 | 0
9) NM-105 (TiO2) | 0 | 0 | 0 | 0 | 1 | 0 | 0 | 0 | 0 | 0 | 0 | 0 | 0 | 0 | 0 | 0 | 0 | 0 | 1 | 1 | 0 | 1 | 0 | 0 | 1 | 0 | 0 | 0 | 0 | 0 | 0 | 0 | 1 | 1 | 0 | 0
12) NM-113 (ZnO), | 0 | 1 | 0 | 0 | 0 | 1 | 0 | 0 | 0 | 0 | 0 | 0 | 0 | 0 | 0 | 0 | 0 | 0 | 1 | 1 | 0 | 1 | 0 | 0 | 1 | 0 | 0 | 0 | 1 | 0 | 0 | 0 | 1 | 0 | 0 | 1
13) NM-200 (SiO2), | 0 | 0 | 1 | 1 | 1 | 1 | 0 | 0 | 0 | 0 | 0 | 0 | 0 | 0 | 0 | 0 | 0 | 0 | 0 | 0 | 1 | 1 | 0 | 0 | 1 | 0 | 0 | 0 | 1 | 0 | 0 | 0 | 1 | 0 | 1 | 1
15) NM-220 (BaSO4), | 0 | 0 | 1 | 0 | 1 | 0 | 0 | 0 | 0 | 0 | 0 | 0 | 0 | 0 | 0 | 0 | 0 | 0 | 1 | 1 | 0 | 1 | 0 | 0 | 1 | 0 | 0 | 0 | 1 | 0 | 0 | 0 | 1 | 0 | 1 | 1
20) TiO2 E171-Venator, | 0 | 0 | 0 | 0 | 0 | 1 | 0 | 0 | 0 | 0 | 0 | 0 | 0 | 0 | 0 | 0 | 0 | 0 | 1 | 1 | 0 | 1 | 0 | 0 | 1 | 0 | 0 | 0 | 1 | 0 | 0 | 0 | 1 | 1 | 0 | 0
21) JRCNM02102a (CeO2), | 0 | 0 | 1 | 0 | 0 | 0 | 0 | 0 | 0 | 0 | 0 | 0 | 0 | 0 | 1 | 0 | 0 | 0 | 1 | 1 | 0 | 1 | 0 | 0 | 1 | 0 | 0 | 0 | 1 | 0 | 0 | 0 | 1 | 0 | 0 | 1
23) carbon black, | 0 | 0 | 0 | 0 | 0 | 1 | 0 | 0 | 0 | 0 | 0 | 0 | 0 | 0 | 0 | 0 | 0 | 0 | 0 | 0 | 1 | 0 | 0 | 1 | 0 | 0 | 0 | 0 | 0 | 0 | 0 | 0 | 0 | 0 | 0 | 0

## Test
nazwa | y | Highly soluble | Lowly soluble | Spheroidal < 10nm | Spheroidal 10 - 50 nm | Spheroidal > 50 nm | Elongated or not | Elongated Width: < 20 nm | Elongated Length: < 1000 nm | Elongated Length: > 5000 nm | Platelet or not | Platelet Thickness: < 10 nm | Platelet Width: < 50 nm | Platelet Length: < 50 nm | Multimodal shapes Multimodal shapes or not | Multimodal shapes < 10 nm (Spherical) | Multimodal shapes Width: < 20 nm (Elongated) | Multimodal shapes Length: > 5000 nm (Elongated) | Present or not | SSA: 6 - 60 m2/g | SSA > 60 m2/g | Inorganic | Organic | Carbon-based | Information provided or not | Present or not | Organic | Inorganic | Metalic | Organic | Present or not | Toxic or not | Information on provided or not | < -10, 10 > mV | < -10, 10 > mV | Soluble or not
2) JRCNM01005a (TiO2, =NM-105), | 0 | 0 | 0 | 0 | 1 | 0 | 0 | 0 | 0 | 0 | 0 | 0 | 0 | 0 | 0 | 0 | 0 | 0 | 1 | 1 | 0 | 1 | 0 | 0 | 1 | 0 | 0 | 0 | 0 | 0 | 0 | 0 | 1 | 0 | 1 | 0
4) JRCNM04000a (MWCNT, =NM-400), | 0 | 0 | 0 | 0 | 0 | 0 | 1 | 0 | 0 | 0 | 1 | 1 | 0 | 0 | 0 | 0 | 0 | 0 | 1 | 0 | 1 | 0 | 0 | 1 | 1 | 0 | 0 | 0 | 1 | 0 | 0 | 0 | 0 | 0 | 0 | 0
7) JRCNM50001a (BaSO4, =NM220), | 0 | 0 | 1 | 0 | 1 | 0 | 0 | 0 | 0 | 0 | 0 | 0 | 0 | 0 | 0 | 0 | 0 | 0 | 1 | 1 | 0 | 1 | 0 | 0 | 1 | 0 | 0 | 0 | 1 | 0 | 0 | 0 | 1 | 0 | 0 | 1
14) NM-212 (CeO2), | 0 | 0 | 1 | 0 | 1 | 0 | 0 | 0 | 0 | 0 | 0 | 0 | 0 | 0 | 0 | 0 | 0 | 0 | 1 | 1 | 0 | 1 | 0 | 0 | 1 | 0 | 0 | 0 | 1 | 0 | 0 | 0 | 1 | 0 | 0 | 1

## Toxic
nazwa | y | Highly soluble | Lowly soluble | Spheroidal < 10nm | Spheroidal 10 - 50 nm | Spheroidal > 50 nm | Elongated or not | Elongated Width: < 20 nm | Elongated Length: < 1000 nm | Elongated Length: > 5000 nm | Platelet or not | Platelet Thickness: < 10 nm | Platelet Width: < 50 nm | Platelet Length: < 50 nm | Multimodal shapes Multimodal shapes or not | Multimodal shapes < 10 nm (Spherical) | Multimodal shapes Width: < 20 nm (Elongated) | Multimodal shapes Length: > 5000 nm (Elongated) | Present or not | SSA: 6 - 60 m2/g | SSA > 60 m2/g | Inorganic | Organic | Carbon-based | Information provided or not | Present or not | Organic | Inorganic | Metalic | Organic | Present or not | Toxic or not | Information on provided or not | < -10, 10 > mV | < -10, 10 > mV | Soluble or not
3) JRCNM01101a (ZnO, =NM111), | 1 | 1 | 0 | 0 | 1 | 1 | 0 | 0 | 0 | 0 | 0 | 0 | 0 | 0 | 0 | 0 | 0 | 0 | 1 | 1 | 0 | 1 | 0 | 0 | 1 | 1 | 1 | 0 | 1 | 0 | 0 | 0 | 0 | 0 | 0 | 1
8) JRCNM62101a (ZnO), | 1 | 1 | 0 | 0 | 0 | 0 | 0 | 0 | 0 | 0 | 0 | 0 | 0 | 0 | 1 | 0 | 0 | 0 | 1 | 1 | 0 | 1 | 0 | 0 | 1 | 0 | 0 | 0 | 1 | 0 | 0 | 0 | 1 | 0 | 1 | 1
11) NM-111 (ZnO), | 1 | 1 | 0 | 0 | 1 | 1 | 0 | 0 | 0 | 0 | 0 | 0 | 0 | 0 | 0 | 0 | 0 | 0 | 1 | 1 | 0 | 1 | 0 | 0 | 1 | 1 | 1 | 0 | 1 | 0 | 0 | 0 | 0 | 0 | 0 | 1
16) NM-300k (Ag), | 1 | 1 | 0 | 1 | 1 | 0 | 0 | 0 | 0 | 0 | 0 | 0 | 0 | 0 | 0 | 0 | 0 | 0 | 1 | 0 | 0 | 1 | 1 | 0 | 1 | 0 | 0 | 0 | 0 | 0 | 1 | 1 | 1 | 0 | 1 | 1
22) Sigma Silver #576832, | 1 | 1 | 0 | 0 | 1 | 0 | 0 | 0 | 0 | 0 | 0 | 0 | 0 | 0 | 0 | 0 | 0 | 0 | 1 | 1 | 0 | 1 | 0 | 0 | 1 | 0 | 0 | 0 | 1 | 0 | 0 | 0 | 1 | 0 | 1 | 1
10) NM-110 (ZnO), | 1 | 1 | 0 | 0 | 1 | 1 | 0 | 0 | 0 | 0 | 0 | 0 | 0 | 0 | 0 | 0 | 0 | 0 | 1 | 1 | 0 | 1 | 0 | 0 | 1 | 0 | 0 | 0 | 1 | 0 | 0 | 0 | 1 | 0 | 0 | 1
18) NM-302 (Ag-rod), | 1 | 1 | 0 | 0 | 0 | 0 | 1 | 0 | 0 | 0 | 0 | 0 | 0 | 0 | 0 | 0 | 0 | 0 | 1 | 0 | 0 | 1 | 1 | 0 | 1 | 0 | 0 | 0 | 0 | 0 | 1 | 1 | 0 | 0 | 0 | 1