## Data
Nazwa oryginalnego pliku | NMs | Number of rotable bonds / Å^2 | Molecular roughness / Å^2 | Σ Pauling electronegativity / Å^2 | IP (eV) E(cation)- E(neutral) | EA (eV) E(neutral)-E(anion) | HOMO eigenvalue (eV) | LUMO eigenvalue (eV) | HOMO/LUMO energy gap (absoulte value) (eV) | Number of atoms / Å^2 | Number of lone-pair-donor atoms / Å^2 | Number of sp2 carbon atoms / Å^2 | Σ q_NBO (NBO partial atomic charges) Å^2 (a.u.) | Σ q_Mull (Mulliken partial atomic charges) Å^2 (a.u.) | Σ q_ESP (ESP-fitted partial atomic charges) Å^2 (a.u.) | Dipole moment (Debye) | Quadrupole moment (1/3 of trace of diagonalized matrix Q) (Debye×Å) | non-metal mole fraction | metal mole fraction | FDV (-. +) (finite dipole vertical) (kcal/mol) | FDV (+. -) (finite dipole vertical) (kcal/mol) | FDH 1 (finite dipole horizontal) (kcal/mol) | FDH 2 (finite dipole horizontal) (kcal/mol) | Nazwa oryginalnego pliku | NMs | Material | ALA | ARG | ASN | ASP | CYS | GLN | GLU | HIS | ILE | LEU | LYS | PHE | PRO | SER | TRP | TYR
SiO2-Q4-slab | sio2quartz | 0.433 | 0 | 1.13 |  |  | -6.648 | -6.302 | 0.346 | 0.377 | 0.26 | 0 | -0.00538 | -0.00495 | -0.00075 | 68.177 | -524.101 | 1 | 0 | 105.1 | 109.73 | 104.78 | 111.9 | SiO2-Q4-slab | sio2quartz | sio2quartz | -0.47 | -1.34 | -0.81 | -0.16 | -0.67 | -1.04 | -0.46 | -1.51 | -1.75 | -1.65 | -0.53 | -1.92 | -2 | -0.42 | -1.97 | -2.84
SiO2-Q2-slab | sio2amorph | 0.368 | 0 | 1.1 |  |  | -7.075508228 | -6.848565152 | 0.226943076 | 0.368 | 0.245 | 0 | -5.3365e-08 | 2.66825e-08 | -5.3365e-09 | 68.6398 | -628.8866 | 1 | 0 | 113.56 | 108.93 | 110.64 | 112.21 | SiO2-Q2-slab | sio2amorph | sio2amorph | -0.22 | -1.02 | -0.62 | 0 | -0.52 | -0.83 | -0.26 | -1.17 | -0.96 | -1 | -0.41 | -0.97 | -1.57 | -0.23 | -1.83 | -1.47
TiO2-ana-101-6oh | anatase101 | 0.051 | 0.0129 | 0.973 |  |  | -4.203889186 | -3.886604262 | 0.317284924 | 0.3603 | 0.212 | 0 | 0.05869429 | 0.03999293 | 0.06940673 | 116.1495 | -169.658 | 0.625 | 0.375 | 99.85 | 117.25 | 91.7 | 9.43 | TiO2-ana-101-6oh | anatase101 | anatase101 | 0.59 | -0.12 | 0.15 | -1.73 | 0.51 | 0.26 | -3.17 | 0.43 | 0.68 | 0.7 | -0.33 | 0.62 | 0.29 | 0.44 | 0.5 | 0.46
TiO2-rut-110-12oh | rutile110 | 0.116 | 0.0498 | 1.1327 |  |  | -5.35792466 | -5.147580538 | 0.210344122 | 0.4146 | 0.24 | 0 | 0.0326465 | -0.00329806 | 0.03833172 | 33.5855 | -763.7603 | 0.7 | 0.3 | 106.16 | 116.52 | 112.95 | 108.61 | TiO2-rut-110-12oh | rutile110 | rutile110 | 0.45 | -0.66 | 0.31 | 0.49 | 0.4 | 0.37 | 0.57 | 0.36 | 0.47 | 0.55 | -0.94 | 0.46 | 0.18 | 0.37 | 0.49 | 0.36
TiO2-rut-100-11oh | rutile100 | 0.1256 | 0.0264 | 1.665 |  |  | -0.1869 | -0.17274 | 0.01416 | 0.588 | 0.3835 | 0 | -2.936002e-18 | 1.983387e-08 | 6.611289e-09 | 244.0184 | -629.4124 | 0.7 | 0.3 | 100.92 | 114.46 | 112.79 | 112.55 | TiO2-rut-100-11oh | rutile100 | rutile100 | 0.53 | -0.62 | 0.22 | -0.34 | 0.46 | 0.34 | -0.49 | 0.31 | 0.55 | 0.59 | -0.65 | 0.52 | 0.14 | 0.41 | 0.42 | 0.41
Fe2O3 | fe2o3 | 0.426 | 0 | 0.92 |  |  | -0.1491 | -0.0879 | 0.0612 | 0.319 | 0.203 | 0 | -0.02945577 | -0.032641099 | -0.007423687 | 355.1063 | -1124.458 | 0.6 | 0.4 | 114.37 | 109.94 | 107.03 | 118.54 | Fe2O3 | fe2o3 | fe2o3 | 0.36 | 0.35 | 0.2 | 0.26 | 0.3 | 0.2 | 0.16 | 0.14 | 0.33 | 0.28 | 0.25 | 0.23 | -0.1 | 0.25 | 0.16 | 0.17
CdSe-2m10-slab | CdSe | 0.202406544 | 0 | 0.372009269 | 3.130817 | 3.440292 | -3.527 | -3.097 | 0.43 | 0.181 | 0.09 | 0 | 9.93886e-05 | -0.00048 | -7.48485e-05 | 409.52 | -820.005 | 0.5 | 0.5 | 112.72 | 111.21 | 112.22 | 112.24 | CdSe-2m10-slab | CdSe | CdSe | 0.32 | 0.55 | 0.27 | 0.46 | 0.33 | 0.29 | 0.45 | 0.44 | 0.27 | 0.33 | 0.55 | 0.51 | 0 | 0.08 | 0.36 | 0.51
Au100 | Au100 | 0.240483719 | 0 | 0.396798137 | 4.165 | 3.998 | -4.4 | -3.771 | 0.629 | 0.165332557 | 0 | 0 | -0.000297073 | 0.01273592 | -0.000949482 | 5.139 | -908.881 | 0 | 1 | 111.37 | 114.04 | 113.68 | 113.72 | Au100 | Au100 | Au100 | -4.56 | -17.76 | -14.06 | -2.58 | -7.93 | -10.75 | -13.98 | -11.52 | -6.85 | -5.99 | -12.03 | -18.05 | -5.34 | -4.65 | -11.45 | -14.65
Ag100 | Ag100 | 0.239313648 | 0 | 0.322076285 | 2.967 | 2.906 | -3.249 | -2.62 | 0.629 | 0.169513834 | 0 | 0 | 0.002165489 | 0.000179216 | 0.00022676 | 3.717 | -631.088 | 0 | 1 | 110.36 | 116.43 | 114.83 | 114.58 | Ag100 | Ag100 | Ag100 | 0.4 | -8.1 | -1.41 | -0.11 | -0.77 | -1.8 | -0.11 | -2.34 | 0.13 | -0.05 | -0.25 | -3.26 | 0.21 | 0.22 | -9.35 | -10.21
Ag110 | Ag110 | 0.489205997 | 0 | 0.428996028 | 3.026 | 2.755 | -3.178 | -2.555 | 0.623 | 0.225787383 | 0 | 0 | 0.02209593 | -0.024939882 | 0.000658358 | 11.161 | -983.401 | 0 | 1 | 114.55 | 114.47 | 116.01 | 115.46 | Ag110 | Ag110 | Ag110 | -0.02 | -16.06 | -5.26 | -3.31 | -4.82 | -6.86 | -5.88 | -7.63 | -6.15 | -4.67 | -8.38 | -6.54 | -2.53 | -1.21 | -16.74 | -8.63
Ag111 | Ag111 | 0.484 | 0 | 0.4 |  |  | -3.273 | -2.713 | 0.56 | 0.216 | 0 | 0 | 8.33962e-05 | -0.000109685 | -2.43707e-06 | 0.0859 | -979.059 | 0 | 1 | 110.41 | 116.73 | 114.09 | 114.87 | Ag111 | Ag111 | Ag111 | 0.29 | -20.71 | -5.52 | -2.02 | -3.8 | -6.22 | -3.07 | -9.93 | -3.31 | -1.91 | -3.25 | -10.15 | -1.75 | -0.53 | -21.05 | -14.81
C_amorph | carbonblack | 0.376 | 0 | 0.806 |  |  | -5.876 | -5.349 | 0.527 | 0.401692974 | 0 | 0.0304 | -0.006814148 | -0.013044635 | 0.081898503 | 16.714 | -1233.097 | 1 | 0 | 116.06 | 106.66 | 112.1 | 111.58 | C_amorph | carbonblack | carbonblack | -0.28 | -4.76 | -2.22 | -0.77 | -0.89 | -1.71 | -1.11 | -2.98 | -2.27 | -1.84 | -1.41 | -2.6 | -3.11 | -0.58 | -4.09 | -4.07
CNT_OH_low | swcntOH4 | 0.079 | 0.039603 | 1.6 |  |  | -5.407177294 | -4.887439554 | 0.51973774 | 0.634 | 0.039603 | 0.594 | 0.003896216 | 0.003037983 | 0.004610925 | 9.2778 | -400.57 | 1 | 0 | 113.96 | 108.36 | 111.61 | 110.67 | CNT_OH_low | swcntOH4 | swcntOH4 | 0.06 | -4.21 | -1.32 | -0.5 | -0.38 | -1.91 | -4.8 | -3.43 | -1.3 | -1.43 | -1.01 | -2.8 | -3.27 | -0.2 | -3.85 | -4.76
CNT_COO-_low | swcntCOOH3 | 0.0155 | 0.0078 | 1.28 |  |  | -4.857 | -4.619 | 0.238 | 0.505 | 0.02 | 0.482 | -0.006221082 | -0.003094529 | 0.002770875 | 44.816 | -923.491 | 1 | 0 | 102.48 | 120.57 | 115.16 | 107.92 | CNT_COO-_low | swcntCOOH3 | swcntCOOH3 | -0.02 | -4.08 | -1.18 | -0.42 | -0.3 | -1.7 | -0.42 | -3.13 | -1.51 | -1.31 | -0.71 | -2.86 | -2.83 | -0.12 | -5.26 | -5.39
CNT_COO-_high | swcntCOOH3 | 0.11927 | 0.05963 | 1.96 |  |  | -3.865107256 | -3.328770562 | 0.536336694 | 0.736 | 0.11927 | 0.557 | -0.0585397 | -0.05898823 | -0.06334154 | 26.6843 | -1699.9 | 1 | 0 | 47.70754 | 171.3179 | 112.38 | 112.46 | CNT_COO-_high | swcntCOOH3 | swcntCOOH3 | -0.02 | -4.08 | -1.18 | -0.42 | -0.3 | -1.7 | -0.42 | -3.13 | -1.51 | -1.31 | -0.71 | -2.86 | -2.83 | -0.12 | -5.26 | -5.39
CNT-15 | swcnt | 0 | 0 | 1.32 |  |  | -4.878459792 | -4.451512926 | 0.426946866 | 0.531 | 0 | 0.531 | -0.003996278 | -0.003960557 | -0.00392064 | 13.6565 | -463.4569 | 1 | 0 | 114.72 | 109.15 | 112.02 | 111.8 | CNT-15 | swcnt | swcnt | -0.05 | -4.09 | -1.63 | 0 | -0.36 | -2.03 | -0.86 | -3.12 | -1.64 | -1.43 | -0.72 | -3.06 | -3.55 | -0.16 | -4.78 | -4.82
CNT_NH2_low | swcntNH2-2 | 0.026 | 0.008 | 1.252219716 |  |  | -5.219 | -4.733 | 0.486 | 0.501908718 | 0.008 | 0.476 | 0.000420753 | 0.001698161 | 0.002405853 | 20.644 | -646.53 | 1 | 0 | 112.16 | 109.59 | 111.39 | 110.24 | CNT_NH2_low | swcntNH2-2 | swcntNH2-2 | 0.13 | -3.61 | -1.57 | 0.1 | -0.45 | -1.41 | -0.32 | -2.6 | -1.34 | -1.35 | -0.53 | -2.6 | -3.57 | -0.17 | -4.03 | -4.25
CNT_NH2_high | swcntNH2-2 | 0.167826526 | 0.056 | 1.638173364 |  |  | -4.653 | -4.211 | 0.442 | 0.661982407 | 0.056 | 0.494 | 0.002784149 | 0.003866844 | 0.010586973 | 22.034 | -747.235 | 1 | 0 | 114.9 | 107.8 | 111.19 | 111.43 | CNT_NH2_high | swcntNH2-2 | swcntNH2-2 | 0.13 | -3.61 | -1.57 | 0.1 | -0.45 | -1.41 | -0.32 | -2.6 | -1.34 | -1.35 | -0.53 | -2.6 | -3.57 | -0.17 | -4.03 | -4.25
CNT_OH_high | swcntOH14 | 0.1193 | 0.07954 | 1.75 |  |  | -5.565819756 | -5.03819071 | 0.527629046 | 0.6761 | 0.07954 | 0.557 | 0.002618077 | 0.00203691 | 0.003296331 | 32.6149 | -582.197 | 1 | 0 | 112.64 | 110.01 | 111.97 | 110.39 | CNT_OH_high | swcntOH14 | swcntOH14 | 0.33 | -2.78 | -0.36 | -7.02 | 0.03 | -1.08 | -5.65 | -0.99 | -0.07 | 0.05 | -1.33 | -0.44 | -2.22 | 0.04 | -1.19 | -0.67
GO-30 | Graphene oxide | 0.0675 | 0.04728 | 1.35 |  |  | -4.2585841 | -3.79871144 | 0.45987266 | 0.5268 | 0.04728 | 0.4187 | -0.03019961 | -0.01205196 | -0.02004419 | 6.1864 | -399.864 | 1 | 0 | 108.45 | 113.94 | 111.73 | 111.06 | GO-30 | Graphene oxide | Graphene oxide | 0.22 | -2.95 | -0.97 | -1.65 | -0.18 | -1.09 | -3.89 | -1.54 | -0.21 | -0.21 | -1.27 | -0.61 | -2.74 | -0.06 | -1.51 | -1.48
red_GO-10 | Reduced graphene oxide | 0.168 | 0.11 | 1.738488924 |  |  | -4.516 | -3.256 | 1.26 | 0.659475217 | 0.11 | 0.491 | -0.03212068 | -0.01824586 | -0.02575113 | 2.471 | -330.059 | 1 | 0 | 107.26 | 114.76 | 110.53 | 111.88 | red_GO-10 | Reduced graphene oxide | Reduced graphene oxide | -0.72 | -5.78 | -2.94 | -0.67 | -1.65 | -3.62 | -1.62 | -5.7 | -4.14 | -4.01 | -2 | -6.82 | -5.86 | -1.11 | -9.96 | -8.76
graphene | graphene | 0 | 0 | 1.17 |  |  | -6.026 | -5.597 | 0.429 | 0.469 | 0 | 0.469 | 0.001187603 | -1.95383e-08 | 2.89225e-18 | 0.013 | -481.646 | 1 | 0 | 116.13 | 107.97 | 112.88 | 112.54 | graphene | graphene | graphene | -0.28 | -6.55 | -2.57 | -0.65 | -1.12 | -3.06 | -1.26 | -5.15 | -3.09 | -2.49 | -2.02 | -5.94 | -5.28 | -0.82 | -9.41 | -8.24
CNT_COOH_high |  | 0.2535 | 0.0845 | 2.5 |  |  | -5.355747748 | -4.909752902 | 0.445994846 | 0.9295 | 0.169 | 0.592 | 0.003915627 | 0.001716738 | 0.003140597 | 33.699 | -630.0855 | 1 | 0 | 116.63 | 105.72 | 111.94 | 110.01 | CNT_COOH_high
CNT_COOH_low |  | 0.034 | 0.0085 | 1.25 |  |  | -5.207 | -4.991 | 0.216 | 0.494 | 0.017 | 0.46 | -0.001183374 | 0.001149214 | 0.006496139 | 10.999 | -711.254 | 1 | 0 | 113.9 | 108.24 | 108.29 | 113.54 | CNT_COOH_low
CNT_NH3+_low |  | 0.035999447 | 0.008999862 | 1.343679365 |  |  | -5.4 | -5.007 | 0.393 | 0.539991707 | 0.008999862 | 0.50399226 | 0.009543273 | 0.01096437 | 0.012571853 | 34.803 | -739.64 | 1 | 0 | 123.03 | 99.66 | 106.81 | 115.61 | CNT_NH3+_low
CNT_NH3+_high |  | 0.12840699 | 0.032101748 | 1.529113241 |  |  | -5.773 | -5.315 | 0.458 | 0.620633786 | 0.032101748 | 0.492226796 | 0.031664094 | 0.028963459 | 0.030553437 | 44.075 | -371.26 | 1 | 0 | 138.85 | 83.76 | 108.38 | 114.83 | CNT_NH3+_high
TiO2-ana-100_11oh | anatase100 | 0.253 | 0.0533 | 1.544 |  |  | -0.23897 | -0.22923 | 0.00974 | 0.5464 | 0.3465 | 0 | -0.02988514 | -0.05733901 | -0.01506491 | 57.8982 | -523.966 | 0.73 | 0.27 | 109.63 | 111.84 | 113.06 | 109.96 | TiO2-ana-100_11oh | anatase100

## X
Nazwa oryginalnego pliku | NMs | Number of rotable bonds / Å^2 | Molecular roughness / Å^2 | Σ Pauling electronegativity / Å^2 | HOMO eigenvalue (eV) | LUMO eigenvalue (eV) | HOMO/LUMO energy gap (absoulte value) (eV) | Number of atoms / Å^2 | Number of lone-pair-donor atoms / Å^2 | Number of sp2 carbon atoms / Å^2 | Σ q_NBO (NBO partial atomic charges) Å^2 (a.u.) | Σ q_Mull (Mulliken partial atomic charges) Å^2 (a.u.) | Σ q_ESP (ESP-fitted partial atomic charges) Å^2 (a.u.) | Dipole moment (Debye) | Quadrupole moment (1/3 of trace of diagonalized matrix Q) (Debye×Å) | non-metal mole fraction | metal mole fraction | FDV (-. +) (finite dipole vertical) (kcal/mol) | FDV (+. -) (finite dipole vertical) (kcal/mol) | FDH 1 (finite dipole horizontal) (kcal/mol) | FDH 2 (finite dipole horizontal) (kcal/mol)
SiO2-Q4-slab | sio2quartz | 0.433 | 0 | 1.13 | -6.648 | -6.302 | 0.346 | 0.377 | 0.26 | 0 | -0.00538 | -0.00495 | -0.00075 | 68.177 | -524.101 | 1 | 0 | 105.1 | 109.73 | 104.78 | 111.9
SiO2-Q2-slab | sio2amorph | 0.368 | 0 | 1.1 | -7.075508228 | -6.848565152 | 0.226943076 | 0.368 | 0.245 | 0 | -5.3365e-08 | 2.66825e-08 | -5.3365e-09 | 68.6398 | -628.8866 | 1 | 0 | 113.56 | 108.93 | 110.64 | 112.21
TiO2-ana-101-6oh | anatase101 | 0.051 | 0.0129 | 0.973 | -4.203889186 | -3.886604262 | 0.317284924 | 0.3603 | 0.212 | 0 | 0.05869429 | 0.03999293 | 0.06940673 | 116.1495 | -169.658 | 0.625 | 0.375 | 99.85 | 117.25 | 91.7 | 9.43
TiO2-rut-110-12oh | rutile110 | 0.116 | 0.0498 | 1.1327 | -5.35792466 | -5.147580538 | 0.210344122 | 0.4146 | 0.24 | 0 | 0.0326465 | -0.00329806 | 0.03833172 | 33.5855 | -763.7603 | 0.7 | 0.3 | 106.16 | 116.52 | 112.95 | 108.61
TiO2-rut-100-11oh | rutile100 | 0.1256 | 0.0264 | 1.665 | -0.1869 | -0.17274 | 0.01416 | 0.588 | 0.3835 | 0 | -2.936002e-18 | 1.983387e-08 | 6.611289e-09 | 244.0184 | -629.4124 | 0.7 | 0.3 | 100.92 | 114.46 | 112.79 | 112.55
Fe2O3 | fe2o3 | 0.426 | 0 | 0.92 | -0.1491 | -0.0879 | 0.0612 | 0.319 | 0.203 | 0 | -0.02945577 | -0.032641099 | -0.007423687 | 355.1063 | -1124.458 | 0.6 | 0.4 | 114.37 | 109.94 | 107.03 | 118.54
CdSe-2m10-slab | CdSe | 0.202406544 | 0 | 0.372009269 | -3.527 | -3.097 | 0.43 | 0.181 | 0.09 | 0 | 9.93886e-05 | -0.00048 | -7.48485e-05 | 409.52 | -820.005 | 0.5 | 0.5 | 112.72 | 111.21 | 112.22 | 112.24
Au100 | Au100 | 0.240483719 | 0 | 0.396798137 | -4.4 | -3.771 | 0.629 | 0.165332557 | 0 | 0 | -0.000297073 | 0.01273592 | -0.000949482 | 5.139 | -908.881 | 0 | 1 | 111.37 | 114.04 | 113.68 | 113.72
Ag100 | Ag100 | 0.239313648 | 0 | 0.322076285 | -3.249 | -2.62 | 0.629 | 0.169513834 | 0 | 0 | 0.002165489 | 0.000179216 | 0.00022676 | 3.717 | -631.088 | 0 | 1 | 110.36 | 116.43 | 114.83 | 114.58
Ag110 | Ag110 | 0.489205997 | 0 | 0.428996028 | -3.178 | -2.555 | 0.623 | 0.225787383 | 0 | 0 | 0.02209593 | -0.024939882 | 0.000658358 | 11.161 | -983.401 | 0 | 1 | 114.55 | 114.47 | 116.01 | 115.46
Ag111 | Ag111 | 0.484 | 0 | 0.4 | -3.273 | -2.713 | 0.56 | 0.216 | 0 | 0 | 8.33962e-05 | -0.000109685 | -2.43707e-06 | 0.0859 | -979.059 | 0 | 1 | 110.41 | 116.73 | 114.09 | 114.87
C_amorph | carbonblack | 0.376 | 0 | 0.806 | -5.876 | -5.349 | 0.527 | 0.401692974 | 0 | 0.0304 | -0.006814148 | -0.013044635 | 0.081898503 | 16.714 | -1233.097 | 1 | 0 | 116.06 | 106.66 | 112.1 | 111.58
CNT_OH_low | swcntOH4 | 0.079 | 0.039603 | 1.6 | -5.407177294 | -4.887439554 | 0.51973774 | 0.634 | 0.039603 | 0.594 | 0.003896216 | 0.003037983 | 0.004610925 | 9.2778 | -400.57 | 1 | 0 | 113.96 | 108.36 | 111.61 | 110.67
CNT_COO-_low | swcntCOOH3 | 0.0155 | 0.0078 | 1.28 | -4.857 | -4.619 | 0.238 | 0.505 | 0.02 | 0.482 | -0.006221082 | -0.003094529 | 0.002770875 | 44.816 | -923.491 | 1 | 0 | 102.48 | 120.57 | 115.16 | 107.92
CNT_COO-_high | swcntCOOH3 | 0.11927 | 0.05963 | 1.96 | -3.865107256 | -3.328770562 | 0.536336694 | 0.736 | 0.11927 | 0.557 | -0.0585397 | -0.05898823 | -0.06334154 | 26.6843 | -1699.9 | 1 | 0 | 47.70754 | 171.3179 | 112.38 | 112.46
CNT-15 | swcnt | 0 | 0 | 1.32 | -4.878459792 | -4.451512926 | 0.426946866 | 0.531 | 0 | 0.531 | -0.003996278 | -0.003960557 | -0.00392064 | 13.6565 | -463.4569 | 1 | 0 | 114.72 | 109.15 | 112.02 | 111.8
CNT_NH2_low | swcntNH2-2 | 0.026 | 0.008 | 1.252219716 | -5.219 | -4.733 | 0.486 | 0.501908718 | 0.008 | 0.476 | 0.000420753 | 0.001698161 | 0.002405853 | 20.644 | -646.53 | 1 | 0 | 112.16 | 109.59 | 111.39 | 110.24
CNT_NH2_high | swcntNH2-2 | 0.167826526 | 0.056 | 1.638173364 | -4.653 | -4.211 | 0.442 | 0.661982407 | 0.056 | 0.494 | 0.002784149 | 0.003866844 | 0.010586973 | 22.034 | -747.235 | 1 | 0 | 114.9 | 107.8 | 111.19 | 111.43
CNT_OH_high | swcntOH14 | 0.1193 | 0.07954 | 1.75 | -5.565819756 | -5.03819071 | 0.527629046 | 0.6761 | 0.07954 | 0.557 | 0.002618077 | 0.00203691 | 0.003296331 | 32.6149 | -582.197 | 1 | 0 | 112.64 | 110.01 | 111.97 | 110.39
GO-30 | Graphene oxide | 0.0675 | 0.04728 | 1.35 | -4.2585841 | -3.79871144 | 0.45987266 | 0.5268 | 0.04728 | 0.4187 | -0.03019961 | -0.01205196 | -0.02004419 | 6.1864 | -399.864 | 1 | 0 | 108.45 | 113.94 | 111.73 | 111.06
red_GO-10 | Reduced graphene oxide | 0.168 | 0.11 | 1.738488924 | -4.516 | -3.256 | 1.26 | 0.659475217 | 0.11 | 0.491 | -0.03212068 | -0.01824586 | -0.02575113 | 2.471 | -330.059 | 1 | 0 | 107.26 | 114.76 | 110.53 | 111.88
graphene | graphene | 0 | 0 | 1.17 | -6.026 | -5.597 | 0.429 | 0.469 | 0 | 0.469 | 0.001187603 | -1.95383e-08 | 2.89225e-18 | 0.013 | -481.646 | 1 | 0 | 116.13 | 107.97 | 112.88 | 112.54

## y
Nazwa oryginalnego pliku | NMs | ALA | ARG | ASN | ASP | CYS | GLN | GLU | HIS | ILE | LEU | LYS | PHE | PRO | SER | TRP | TYR
SiO2-Q4-slab | sio2quartz | -0.47 | -1.34 | -0.81 | -0.16 | -0.67 | -1.04 | -0.46 | -1.51 | -1.75 | -1.65 | -0.53 | -1.92 | -2 | -0.42 | -1.97 | -2.84
SiO2-Q2-slab | sio2amorph | -0.22 | -1.02 | -0.62 | 0 | -0.52 | -0.83 | -0.26 | -1.17 | -0.96 | -1 | -0.41 | -0.97 | -1.57 | -0.23 | -1.83 | -1.47
TiO2-ana-101-6oh | anatase101 | 0.59 | -0.12 | 0.15 | -1.73 | 0.51 | 0.26 | -3.17 | 0.43 | 0.68 | 0.7 | -0.33 | 0.62 | 0.29 | 0.44 | 0.5 | 0.46
TiO2-rut-110-12oh | rutile110 | 0.45 | -0.66 | 0.31 | 0.49 | 0.4 | 0.37 | 0.57 | 0.36 | 0.47 | 0.55 | -0.94 | 0.46 | 0.18 | 0.37 | 0.49 | 0.36
TiO2-rut-100-11oh | rutile100 | 0.53 | -0.62 | 0.22 | -0.34 | 0.46 | 0.34 | -0.49 | 0.31 | 0.55 | 0.59 | -0.65 | 0.52 | 0.14 | 0.41 | 0.42 | 0.41
Fe2O3 | fe2o3 | 0.36 | 0.35 | 0.2 | 0.26 | 0.3 | 0.2 | 0.16 | 0.14 | 0.33 | 0.28 | 0.25 | 0.23 | -0.1 | 0.25 | 0.16 | 0.17
CdSe-2m10-slab | CdSe | 0.32 | 0.55 | 0.27 | 0.46 | 0.33 | 0.29 | 0.45 | 0.44 | 0.27 | 0.33 | 0.55 | 0.51 | 0 | 0.08 | 0.36 | 0.51
Au100 | Au100 | -4.56 | -17.76 | -14.06 | -2.58 | -7.93 | -10.75 | -13.98 | -11.52 | -6.85 | -5.99 | -12.03 | -18.05 | -5.34 | -4.65 | -11.45 | -14.65
Ag100 | Ag100 | 0.4 | -8.1 | -1.41 | -0.11 | -0.77 | -1.8 | -0.11 | -2.34 | 0.13 | -0.05 | -0.25 | -3.26 | 0.21 | 0.22 | -9.35 | -10.21
Ag110 | Ag110 | -0.02 | -16.06 | -5.26 | -3.31 | -4.82 | -6.86 | -5.88 | -7.63 | -6.15 | -4.67 | -8.38 | -6.54 | -2.53 | -1.21 | -16.74 | -8.63
Ag111 | Ag111 | 0.29 | -20.71 | -5.52 | -2.02 | -3.8 | -6.22 | -3.07 | -9.93 | -3.31 | -1.91 | -3.25 | -10.15 | -1.75 | -0.53 | -21.05 | -14.81
C_amorph | carbonblack | -0.28 | -4.76 | -2.22 | -0.77 | -0.89 | -1.71 | -1.11 | -2.98 | -2.27 | -1.84 | -1.41 | -2.6 | -3.11 | -0.58 | -4.09 | -4.07
CNT_OH_low | swcntOH4 | 0.06 | -4.21 | -1.32 | -0.5 | -0.38 | -1.91 | -4.8 | -3.43 | -1.3 | -1.43 | -1.01 | -2.8 | -3.27 | -0.2 | -3.85 | -4.76
CNT_COO-_low | swcntCOOH3 | -0.02 | -4.08 | -1.18 | -0.42 | -0.3 | -1.7 | -0.42 | -3.13 | -1.51 | -1.31 | -0.71 | -2.86 | -2.83 | -0.12 | -5.26 | -5.39
CNT_COO-_high | swcntCOOH3 | -0.02 | -4.08 | -1.18 | -0.42 | -0.3 | -1.7 | -0.42 | -3.13 | -1.51 | -1.31 | -0.71 | -2.86 | -2.83 | -0.12 | -5.26 | -5.39
CNT-15 | swcnt | -0.05 | -4.09 | -1.63 | 0 | -0.36 | -2.03 | -0.86 | -3.12 | -1.64 | -1.43 | -0.72 | -3.06 | -3.55 | -0.16 | -4.78 | -4.82
CNT_NH2_low | swcntNH2-2 | 0.13 | -3.61 | -1.57 | 0.1 | -0.45 | -1.41 | -0.32 | -2.6 | -1.34 | -1.35 | -0.53 | -2.6 | -3.57 | -0.17 | -4.03 | -4.25
CNT_NH2_high | swcntNH2-2 | 0.13 | -3.61 | -1.57 | 0.1 | -0.45 | -1.41 | -0.32 | -2.6 | -1.34 | -1.35 | -0.53 | -2.6 | -3.57 | -0.17 | -4.03 | -4.25
CNT_OH_high | swcntOH14 | 0.33 | -2.78 | -0.36 | -7.02 | 0.03 | -1.08 | -5.65 | -0.99 | -0.07 | 0.05 | -1.33 | -0.44 | -2.22 | 0.04 | -1.19 | -0.67
GO-30 | Graphene oxide | 0.22 | -2.95 | -0.97 | -1.65 | -0.18 | -1.09 | -3.89 | -1.54 | -0.21 | -0.21 | -1.27 | -0.61 | -2.74 | -0.06 | -1.51 | -1.48
red_GO-10 | Reduced graphene oxide | -0.72 | -5.78 | -2.94 | -0.67 | -1.65 | -3.62 | -1.62 | -5.7 | -4.14 | -4.01 | -2 | -6.82 | -5.86 | -1.11 | -9.96 | -8.76
graphene | graphene | -0.28 | -6.55 | -2.57 | -0.65 | -1.12 | -3.06 | -1.26 | -5.15 | -3.09 | -2.49 | -2.02 | -5.94 | -5.28 | -0.82 | -9.41 | -8.24