## Sheet1
| Σ Pauling electronegativity / Å^2 | HOMO eigenvalue (eV) | LUMO eigenvalue (eV) | Dipole moment (Debye) | Quadrupole moment (1/3 of trace of diagonalized matrix Q) (Debye×Å) | FDV (-. +) (finite dipole vertical) (kcal/mol) | FDV (+. -) (finite dipole vertical) (kcal/mol) | FDH_horiz_mean | MW | ECC | UNIP | O% | ESOL | Hamaker | SAtot | Si
ALA_sio2quartz | 1.13 | -6.648 | -6.302 | 68.177 | -524.101 | 105.1 | 109.73 | 108.34 | 16.05 | 0 | 0 | 0 | -0.8737256 | 4.44 | 62.20028 | 5.8304
ARG_sio2quartz | 1.13 | -6.648 | -6.302 | 68.177 | -524.101 | 105.1 | 109.73 | 108.34 | 103.2 | 29 | 11 | 0 | -0.2023354 | 5.18 | 191.4394 | 23.5709
ASP_sio2quartz | 1.13 | -6.648 | -6.302 | 68.177 | -524.101 | 105.1 | 109.73 | 108.34 | 59.05 | 7 | 3 | 28.57143 | -0.2360154 | 5.63 | 100.2845 | 8.0416
CYS_sio2quartz | 1.13 | -6.648 | -6.302 | 68.177 | -524.101 | 105.1 | 109.73 | 108.34 | 48.12 | 2 | 1 | 0 | -0.6578654 | 5.44 | 91.88573 | 6.7504
GLU_sio2quartz | 1.13 | -6.648 | -6.302 | 68.177 | -524.101 | 105.1 | 109.73 | 108.34 | 73.08 | 13 | 5 | 20 | -0.5357666 | 5.07 | 126.3613 | 11.4568
ILE_sio2quartz | 1.13 | -6.648 | -6.302 | 68.177 | -524.101 | 105.1 | 109.73 | 108.34 | 58.14 | 10 | 4 | 0 | -1.860121 | 3.95 | 140.4305 | 16.076
LYS_sio2quartz | 1.13 | -6.648 | -6.302 | 68.177 | -524.101 | 105.1 | 109.73 | 108.34 | 74.17 | 16 | 6 | 0 | 0.436467 | 4.56 | 154.8371 | 19.7819
PHE_sio2quartz | 1.13 | -6.648 | -6.302 | 68.177 | -524.101 | 105.1 | 109.73 | 108.34 | 98.21 | 23 | 10 | 0 | -2.737506 | 5.41 | 186.2933 | 23.9064
SER_sio2quartz | 1.13 | -6.648 | -6.302 | 68.177 | -524.101 | 105.1 | 109.73 | 108.34 | 32.05 | 2 | 1 | 16.66667 | 0.1153897 | 5.33 | 82.59825 | 7.0398
TRP_sio2quartz | 1.13 | -6.648 | -6.302 | 68.177 | -524.101 | 105.1 | 109.73 | 108.34 | 137.25 | 39 | 16 | 0 | -2.200025 | 6.29 | 214.0025 | 28.4047
ALA_sio2amorph | 1.1 | -7.075508228 | -6.848565152 | 68.6398 | -628.8866 | 113.56 | 108.93 | 111.425 | 16.05 | 0 | 0 | 0 | -0.8737256 | 3.03 | 62.20028 | 5.8304
ARG_sio2amorph | 1.1 | -7.075508228 | -6.848565152 | 68.6398 | -628.8866 | 113.56 | 108.93 | 111.425 | 103.2 | 29 | 11 | 0 | -0.2023354 | 3.49 | 191.4394 | 23.5709
ASP_sio2amorph | 1.1 | -7.075508228 | -6.848565152 | 68.6398 | -628.8866 | 113.56 | 108.93 | 111.425 | 59.05 | 7 | 3 | 28.57143 | -0.2360154 | 3.77 | 100.2845 | 8.0416
CYS_sio2amorph | 1.1 | -7.075508228 | -6.848565152 | 68.6398 | -628.8866 | 113.56 | 108.93 | 111.425 | 48.12 | 2 | 1 | 0 | -0.6578654 | 3.65 | 91.88573 | 6.7504
GLU_sio2amorph | 1.1 | -7.075508228 | -6.848565152 | 68.6398 | -628.8866 | 113.56 | 108.93 | 111.425 | 73.08 | 13 | 5 | 20 | -0.5357666 | 3.42 | 126.3613 | 11.4568
ILE_sio2amorph | 1.1 | -7.075508228 | -6.848565152 | 68.6398 | -628.8866 | 113.56 | 108.93 | 111.425 | 58.14 | 10 | 4 | 0 | -1.860121 | 2.72 | 140.4305 | 16.076
LYS_sio2amorph | 1.1 | -7.075508228 | -6.848565152 | 68.6398 | -628.8866 | 113.56 | 108.93 | 111.425 | 74.17 | 16 | 6 | 0 | 0.436467 | 3.1 | 154.8371 | 19.7819
PHE_sio2amorph | 1.1 | -7.075508228 | -6.848565152 | 68.6398 | -628.8866 | 113.56 | 108.93 | 111.425 | 98.21 | 23 | 10 | 0 | -2.737506 | 3.63 | 186.2933 | 23.9064
SER_sio2amorph | 1.1 | -7.075508228 | -6.848565152 | 68.6398 | -628.8866 | 113.56 | 108.93 | 111.425 | 32.05 | 2 | 1 | 16.66667 | 0.1153897 | 3.58 | 82.59825 | 7.0398
TRP_sio2amorph | 1.1 | -7.075508228 | -6.848565152 | 68.6398 | -628.8866 | 113.56 | 108.93 | 111.425 | 137.25 | 39 | 16 | 0 | -2.200025 | 4.18 | 214.0025 | 28.4047
ALA_anatase101 | 0.973 | -4.203889186 | -3.886604262 | 116.1495 | -169.658 | 99.85 | 117.25 | 100.565 | 16.05 | 0 | 0 | 0 | -0.8737256 | 7.87 | 62.20028 | 5.8304
ARG_anatase101 | 0.973 | -4.203889186 | -3.886604262 | 116.1495 | -169.658 | 99.85 | 117.25 | 100.565 | 103.2 | 29 | 11 | 0 | -0.2023354 | 9.47 | 191.4394 | 23.5709
ASP_anatase101 | 0.973 | -4.203889186 | -3.886604262 | 116.1495 | -169.658 | 99.85 | 117.25 | 100.565 | 59.05 | 7 | 3 | 28.57143 | -0.2360154 | 10.44 | 100.2845 | 8.0416
CYS_anatase101 | 0.973 | -4.203889186 | -3.886604262 | 116.1495 | -169.658 | 99.85 | 117.25 | 100.565 | 48.12 | 2 | 1 | 0 | -0.6578654 | 10.04 | 91.88573 | 6.7504
GLU_anatase101 | 0.973 | -4.203889186 | -3.886604262 | 116.1495 | -169.658 | 99.85 | 117.25 | 100.565 | 73.08 | 13 | 5 | 20 | -0.5357666 | 9.22 | 126.3613 | 11.4568
ILE_anatase101 | 0.973 | -4.203889186 | -3.886604262 | 116.1495 | -169.658 | 99.85 | 117.25 | 100.565 | 58.14 | 10 | 4 | 0 | -1.860121 | 6.8 | 140.4305 | 16.076
LYS_anatase101 | 0.973 | -4.203889186 | -3.886604262 | 116.1495 | -169.658 | 99.85 | 117.25 | 100.565 | 74.17 | 16 | 6 | 0 | 0.436467 | 8.12 | 154.8371 | 19.7819
PHE_anatase101 | 0.973 | -4.203889186 | -3.886604262 | 116.1495 | -169.658 | 99.85 | 117.25 | 100.565 | 98.21 | 23 | 10 | 0 | -2.737506 | 9.95 | 186.2933 | 23.9064
SER_anatase101 | 0.973 | -4.203889186 | -3.886604262 | 116.1495 | -169.658 | 99.85 | 117.25 | 100.565 | 32.05 | 2 | 1 | 16.66667 | 0.1153897 | 9.79 | 82.59825 | 7.0398
TRP_anatase101 | 0.973 | -4.203889186 | -3.886604262 | 116.1495 | -169.658 | 99.85 | 117.25 | 100.565 | 137.25 | 39 | 16 | 0 | -2.200025 | 11.87 | 214.0025 | 28.4047
ALA_rutile110 | 1.1327 | -5.35792466 | -5.147580538 | 33.5855 | -763.7603 | 106.16 | 116.52 | 110.78 | 16.05 | 0 | 0 | 0 | -0.8737256 | 6.93 | 62.20028 | 5.8304
ARG_rutile110 | 1.1327 | -5.35792466 | -5.147580538 | 33.5855 | -763.7603 | 106.16 | 116.52 | 110.78 | 103.2 | 29 | 11 | 0 | -0.2023354 | 8.35 | 191.4394 | 23.5709
ASP_rutile110 | 1.1327 | -5.35792466 | -5.147580538 | 33.5855 | -763.7603 | 106.16 | 116.52 | 110.78 | 59.05 | 7 | 3 | 28.57143 | -0.2360154 | 9.21 | 100.2845 | 8.0416
CYS_rutile110 | 1.1327 | -5.35792466 | -5.147580538 | 33.5855 | -763.7603 | 106.16 | 116.52 | 110.78 | 48.12 | 2 | 1 | 0 | -0.6578654 | 8.85 | 91.88573 | 6.7504
GLU_rutile110 | 1.1327 | -5.35792466 | -5.147580538 | 33.5855 | -763.7603 | 106.16 | 116.52 | 110.78 | 73.08 | 13 | 5 | 20 | -0.5357666 | 8.13 | 126.3613 | 11.4568
ILE_rutile110 | 1.1327 | -5.35792466 | -5.147580538 | 33.5855 | -763.7603 | 106.16 | 116.52 | 110.78 | 58.14 | 10 | 4 | 0 | -1.860121 | 5.99 | 140.4305 | 16.076
LYS_rutile110 | 1.1327 | -5.35792466 | -5.147580538 | 33.5855 | -763.7603 | 106.16 | 116.52 | 110.78 | 74.17 | 16 | 6 | 0 | 0.436467 | 7.16 | 154.8371 | 19.7819
PHE_rutile110 | 1.1327 | -5.35792466 | -5.147580538 | 33.5855 | -763.7603 | 106.16 | 116.52 | 110.78 | 98.21 | 23 | 10 | 0 | -2.737506 | 8.78 | 186.2933 | 23.9064
SER_rutile110 | 1.1327 | -5.35792466 | -5.147580538 | 33.5855 | -763.7603 | 106.16 | 116.52 | 110.78 | 32.05 | 2 | 1 | 16.66667 | 0.1153897 | 8.64 | 82.59825 | 7.0398
TRP_rutile110 | 1.1327 | -5.35792466 | -5.147580538 | 33.5855 | -763.7603 | 106.16 | 116.52 | 110.78 | 137.25 | 39 | 16 | 0 | -2.200025 | 10.48 | 214.0025 | 28.4047
ALA_rutile100 | 1.665 | -0.1869 | -0.17274 | 244.0184 | -629.4124 | 100.92 | 114.46 | 112.67 | 16.05 | 0 | 0 | 0 | -0.8737256 | 6.93 | 62.20028 | 5.8304
ARG_rutile100 | 1.665 | -0.1869 | -0.17274 | 244.0184 | -629.4124 | 100.92 | 114.46 | 112.67 | 103.2 | 29 | 11 | 0 | -0.2023354 | 8.35 | 191.4394 | 23.5709
ASP_rutile100 | 1.665 | -0.1869 | -0.17274 | 244.0184 | -629.4124 | 100.92 | 114.46 | 112.67 | 59.05 | 7 | 3 | 28.57143 | -0.2360154 | 9.21 | 100.2845 | 8.0416
CYS_rutile100 | 1.665 | -0.1869 | -0.17274 | 244.0184 | -629.4124 | 100.92 | 114.46 | 112.67 | 48.12 | 2 | 1 | 0 | -0.6578654 | 8.85 | 91.88573 | 6.7504
GLU_rutile100 | 1.665 | -0.1869 | -0.17274 | 244.0184 | -629.4124 | 100.92 | 114.46 | 112.67 | 73.08 | 13 | 5 | 20 | -0.5357666 | 8.13 | 126.3613 | 11.4568
ILE_rutile100 | 1.665 | -0.1869 | -0.17274 | 244.0184 | -629.4124 | 100.92 | 114.46 | 112.67 | 58.14 | 10 | 4 | 0 | -1.860121 | 5.99 | 140.4305 | 16.076
LYS_rutile100 | 1.665 | -0.1869 | -0.17274 | 244.0184 | -629.4124 | 100.92 | 114.46 | 112.67 | 74.17 | 16 | 6 | 0 | 0.436467 | 7.16 | 154.8371 | 19.7819
PHE_rutile100 | 1.665 | -0.1869 | -0.17274 | 244.0184 | -629.4124 | 100.92 | 114.46 | 112.67 | 98.21 | 23 | 10 | 0 | -2.737506 | 8.78 | 186.2933 | 23.9064
SER_rutile100 | 1.665 | -0.1869 | -0.17274 | 244.0184 | -629.4124 | 100.92 | 114.46 | 112.67 | 32.05 | 2 | 1 | 16.66667 | 0.1153897 | 8.64 | 82.59825 | 7.0398
TRP_rutile100 | 1.665 | -0.1869 | -0.17274 | 244.0184 | -629.4124 | 100.92 | 114.46 | 112.67 | 137.25 | 39 | 16 | 0 | -2.200025 | 10.48 | 214.0025 | 28.4047
ALA_fe2o3 | 0.92 | -0.1491 | -0.0879 | 355.1063 | -1124.458 | 114.37 | 109.94 | 112.785 | 16.05 | 0 | 0 | 0 | -0.8737256 | 5.17 | 62.20028 | 5.8304
ARG_fe2o3 | 0.92 | -0.1491 | -0.0879 | 355.1063 | -1124.458 | 114.37 | 109.94 | 112.785 | 103.2 | 29 | 11 | 0 | -0.2023354 | 6.05 | 191.4394 | 23.5709
ASP_fe2o3 | 0.92 | -0.1491 | -0.0879 | 355.1063 | -1124.458 | 114.37 | 109.94 | 112.785 | 59.05 | 7 | 3 | 28.57143 | -0.2360154 | 6.59 | 100.2845 | 8.0416
CYS_fe2o3 | 0.92 | -0.1491 | -0.0879 | 355.1063 | -1124.458 | 114.37 | 109.94 | 112.785 | 48.12 | 2 | 1 | 0 | -0.6578654 | 6.37 | 91.88573 | 6.7504
GLU_fe2o3 | 0.92 | -0.1491 | -0.0879 | 355.1063 | -1124.458 | 114.37 | 109.94 | 112.785 | 73.08 | 13 | 5 | 20 | -0.5357666 | 5.92 | 126.3613 | 11.4568
ILE_fe2o3 | 0.92 | -0.1491 | -0.0879 | 355.1063 | -1124.458 | 114.37 | 109.94 | 112.785 | 58.14 | 10 | 4 | 0 | -1.860121 | 4.58 | 140.4305 | 16.076
LYS_fe2o3 | 0.92 | -0.1491 | -0.0879 | 355.1063 | -1124.458 | 114.37 | 109.94 | 112.785 | 74.17 | 16 | 6 | 0 | 0.436467 | 5.31 | 154.8371 | 19.7819
PHE_fe2o3 | 0.92 | -0.1491 | -0.0879 | 355.1063 | -1124.458 | 114.37 | 109.94 | 112.785 | 98.21 | 23 | 10 | 0 | -2.737506 | 6.32 | 186.2933 | 23.9064
SER_fe2o3 | 0.92 | -0.1491 | -0.0879 | 355.1063 | -1124.458 | 114.37 | 109.94 | 112.785 | 32.05 | 2 | 1 | 16.66667 | 0.1153897 | 6.24 | 82.59825 | 7.0398
TRP_fe2o3 | 0.92 | -0.1491 | -0.0879 | 355.1063 | -1124.458 | 114.37 | 109.94 | 112.785 | 137.25 | 39 | 16 | 0 | -2.200025 | 7.38 | 214.0025 | 28.4047
ALA_CdSe | 0.372009269 | -3.527 | -3.097 | 409.52 | -820.005 | 112.72 | 111.21 | 112.23 | 16.05 | 0 | 0 | 0 | -0.8737256 | 8.2 | 62.20028 | 5.8304
ARG_CdSe | 0.372009269 | -3.527 | -3.097 | 409.52 | -820.005 | 112.72 | 111.21 | 112.23 | 103.2 | 29 | 11 | 0 | -0.2023354 | 9.73 | 191.4394 | 23.5709
ASP_CdSe | 0.372009269 | -3.527 | -3.097 | 409.52 | -820.005 | 112.72 | 111.21 | 112.23 | 59.05 | 7 | 3 | 28.57143 | -0.2360154 | 10.66 | 100.2845 | 8.0416
CYS_CdSe | 0.372009269 | -3.527 | -3.097 | 409.52 | -820.005 | 112.72 | 111.21 | 112.23 | 48.12 | 2 | 1 | 0 | -0.6578654 | 10.27 | 91.88573 | 6.7504
GLU_CdSe | 0.372009269 | -3.527 | -3.097 | 409.52 | -820.005 | 112.72 | 111.21 | 112.23 | 73.08 | 13 | 5 | 20 | -0.5357666 | 9.49 | 126.3613 | 11.4568
ILE_CdSe | 0.372009269 | -3.527 | -3.097 | 409.52 | -820.005 | 112.72 | 111.21 | 112.23 | 58.14 | 10 | 4 | 0 | -1.860121 | 7.18 | 140.4305 | 16.076
LYS_CdSe | 0.372009269 | -3.527 | -3.097 | 409.52 | -820.005 | 112.72 | 111.21 | 112.23 | 74.17 | 16 | 6 | 0 | 0.436467 | 8.44 | 154.8371 | 19.7819
PHE_CdSe | 0.372009269 | -3.527 | -3.097 | 409.52 | -820.005 | 112.72 | 111.21 | 112.23 | 98.21 | 23 | 10 | 0 | -2.737506 | 10.2 | 186.2933 | 23.9064
SER_CdSe | 0.372009269 | -3.527 | -3.097 | 409.52 | -820.005 | 112.72 | 111.21 | 112.23 | 32.05 | 2 | 1 | 16.66667 | 0.1153897 | 10.04 | 82.59825 | 7.0398
TRP_CdSe | 0.372009269 | -3.527 | -3.097 | 409.52 | -820.005 | 112.72 | 111.21 | 112.23 | 137.25 | 39 | 16 | 0 | -2.200025 | 12.03 | 214.0025 | 28.4047
ALA_Au100 | 0.396798137 | -4.4 | -3.771 | 5.139 | -908.881 | 111.37 | 114.04 | 113.7 | 16.05 | 0 | 0 | 0 | -0.8737256 | 13.59 | 62.20028 | 5.8304
ARG_Au100 | 0.396798137 | -4.4 | -3.771 | 5.139 | -908.881 | 111.37 | 114.04 | 113.7 | 103.2 | 29 | 11 | 0 | -0.2023354 | 17.06 | 191.4394 | 23.5709
ASP_Au100 | 0.396798137 | -4.4 | -3.771 | 5.139 | -908.881 | 111.37 | 114.04 | 113.7 | 59.05 | 7 | 3 | 28.57143 | -0.2360154 | 5.08 | 100.2845 | 8.0416
CYS_Au100 | 0.396798137 | -4.4 | -3.771 | 5.139 | -908.881 | 111.37 | 114.04 | 113.7 | 48.12 | 2 | 1 | 0 | -0.6578654 | 18.33 | 91.88573 | 6.7504
GLU_Au100 | 0.396798137 | -4.4 | -3.771 | 5.139 | -908.881 | 111.37 | 114.04 | 113.7 | 73.08 | 13 | 5 | 20 | -0.5357666 | 16.52 | 126.3613 | 11.4568
ILE_Au100 | 0.396798137 | -4.4 | -3.771 | 5.139 | -908.881 | 111.37 | 114.04 | 113.7 | 58.14 | 10 | 4 | 0 | -1.860121 | 11.36 | 140.4305 | 16.076
LYS_Au100 | 0.396798137 | -4.4 | -3.771 | 5.139 | -908.881 | 111.37 | 114.04 | 113.7 | 74.17 | 16 | 6 | 0 | 0.436467 | 14.12 | 154.8371 | 19.7819
PHE_Au100 | 0.396798137 | -4.4 | -3.771 | 5.139 | -908.881 | 111.37 | 114.04 | 113.7 | 98.21 | 23 | 10 | 0 | -2.737506 | 18.15 | 186.2933 | 23.9064
SER_Au100 | 0.396798137 | -4.4 | -3.771 | 5.139 | -908.881 | 111.37 | 114.04 | 113.7 | 32.05 | 2 | 1 | 16.66667 | 0.1153897 | 17.79 | 82.59825 | 7.0398
TRP_Au100 | 0.396798137 | -4.4 | -3.771 | 5.139 | -908.881 | 111.37 | 114.04 | 113.7 | 137.25 | 39 | 16 | 0 | -2.200025 | 22.52 | 214.0025 | 28.4047
ALA_Ag100 | 0.322076285 | -3.249 | -2.62 | 3.717 | -631.088 | 110.36 | 116.43 | 114.705 | 16.05 | 0 | 0 | 0 | -0.8737256 | 13.59 | 62.20028 | 5.8304
ARG_Ag100 | 0.322076285 | -3.249 | -2.62 | 3.717 | -631.088 | 110.36 | 116.43 | 114.705 | 103.2 | 29 | 11 | 0 | -0.2023354 | 17.06 | 191.4394 | 23.5709
ASP_Ag100 | 0.322076285 | -3.249 | -2.62 | 3.717 | -631.088 | 110.36 | 116.43 | 114.705 | 59.05 | 7 | 3 | 28.57143 | -0.2360154 | 5.08 | 100.2845 | 8.0416
CYS_Ag100 | 0.322076285 | -3.249 | -2.62 | 3.717 | -631.088 | 110.36 | 116.43 | 114.705 | 48.12 | 2 | 1 | 0 | -0.6578654 | 18.33 | 91.88573 | 6.7504
GLU_Ag100 | 0.322076285 | -3.249 | -2.62 | 3.717 | -631.088 | 110.36 | 116.43 | 114.705 | 73.08 | 13 | 5 | 20 | -0.5357666 | 16.52 | 126.3613 | 11.4568
ILE_Ag100 | 0.322076285 | -3.249 | -2.62 | 3.717 | -631.088 | 110.36 | 116.43 | 114.705 | 58.14 | 10 | 4 | 0 | -1.860121 | 11.36 | 140.4305 | 16.076
LYS_Ag100 | 0.322076285 | -3.249 | -2.62 | 3.717 | -631.088 | 110.36 | 116.43 | 114.705 | 74.17 | 16 | 6 | 0 | 0.436467 | 14.12 | 154.8371 | 19.7819
PHE_Ag100 | 0.322076285 | -3.249 | -2.62 | 3.717 | -631.088 | 110.36 | 116.43 | 114.705 | 98.21 | 23 | 10 | 0 | -2.737506 | 18.15 | 186.2933 | 23.9064
SER_Ag100 | 0.322076285 | -3.249 | -2.62 | 3.717 | -631.088 | 110.36 | 116.43 | 114.705 | 32.05 | 2 | 1 | 16.66667 | 0.1153897 | 17.79 | 82.59825 | 7.0398
TRP_Ag100 | 0.322076285 | -3.249 | -2.62 | 3.717 | -631.088 | 110.36 | 116.43 | 114.705 | 137.25 | 39 | 16 | 0 | -2.200025 | 22.52 | 214.0025 | 28.4047
ALA_Ag110 | 0.428996028 | -3.178 | -2.555 | 11.161 | -983.401 | 114.55 | 114.47 | 115.735 | 16.05 | 0 | 0 | 0 | -0.8737256 | 13.59 | 62.20028 | 5.8304
ARG_Ag110 | 0.428996028 | -3.178 | -2.555 | 11.161 | -983.401 | 114.55 | 114.47 | 115.735 | 103.2 | 29 | 11 | 0 | -0.2023354 | 17.06 | 191.4394 | 23.5709
ASP_Ag110 | 0.428996028 | -3.178 | -2.555 | 11.161 | -983.401 | 114.55 | 114.47 | 115.735 | 59.05 | 7 | 3 | 28.57143 | -0.2360154 | 5.08 | 100.2845 | 8.0416
CYS_Ag110 | 0.428996028 | -3.178 | -2.555 | 11.161 | -983.401 | 114.55 | 114.47 | 115.735 | 48.12 | 2 | 1 | 0 | -0.6578654 | 18.33 | 91.88573 | 6.7504
GLU_Ag110 | 0.428996028 | -3.178 | -2.555 | 11.161 | -983.401 | 114.55 | 114.47 | 115.735 | 73.08 | 13 | 5 | 20 | -0.5357666 | 16.52 | 126.3613 | 11.4568
ILE_Ag110 | 0.428996028 | -3.178 | -2.555 | 11.161 | -983.401 | 114.55 | 114.47 | 115.735 | 58.14 | 10 | 4 | 0 | -1.860121 | 11.36 | 140.4305 | 16.076
LYS_Ag110 | 0.428996028 | -3.178 | -2.555 | 11.161 | -983.401 | 114.55 | 114.47 | 115.735 | 74.17 | 16 | 6 | 0 | 0.436467 | 14.12 | 154.8371 | 19.7819
PHE_Ag110 | 0.428996028 | -3.178 | -2.555 | 11.161 | -983.401 | 114.55 | 114.47 | 115.735 | 98.21 | 23 | 10 | 0 | -2.737506 | 18.15 | 186.2933 | 23.9064
SER_Ag110 | 0.428996028 | -3.178 | -2.555 | 11.161 | -983.401 | 114.55 | 114.47 | 115.735 | 32.05 | 2 | 1 | 16.66667 | 0.1153897 | 17.79 | 82.59825 | 7.0398
TRP_Ag110 | 0.428996028 | -3.178 | -2.555 | 11.161 | -983.401 | 114.55 | 114.47 | 115.735 | 137.25 | 39 | 16 | 0 | -2.200025 | 22.52 | 214.0025 | 28.4047
ALA_Ag111 | 0.4 | -3.273 | -2.713 | 0.0859 | -979.059 | 110.41 | 116.73 | 114.48 | 16.05 | 0 | 0 | 0 | -0.8737256 | 13.59 | 62.20028 | 5.8304
ARG_Ag111 | 0.4 | -3.273 | -2.713 | 0.0859 | -979.059 | 110.41 | 116.73 | 114.48 | 103.2 | 29 | 11 | 0 | -0.2023354 | 17.06 | 191.4394 | 23.5709
ASP_Ag111 | 0.4 | -3.273 | -2.713 | 0.0859 | -979.059 | 110.41 | 116.73 | 114.48 | 59.05 | 7 | 3 | 28.57143 | -0.2360154 | 5.08 | 100.2845 | 8.0416
CYS_Ag111 | 0.4 | -3.273 | -2.713 | 0.0859 | -979.059 | 110.41 | 116.73 | 114.48 | 48.12 | 2 | 1 | 0 | -0.6578654 | 18.33 | 91.88573 | 6.7504
GLU_Ag111 | 0.4 | -3.273 | -2.713 | 0.0859 | -979.059 | 110.41 | 116.73 | 114.48 | 73.08 | 13 | 5 | 20 | -0.5357666 | 16.52 | 126.3613 | 11.4568
ILE_Ag111 | 0.4 | -3.273 | -2.713 | 0.0859 | -979.059 | 110.41 | 116.73 | 114.48 | 58.14 | 10 | 4 | 0 | -1.860121 | 11.36 | 140.4305 | 16.076
LYS_Ag111 | 0.4 | -3.273 | -2.713 | 0.0859 | -979.059 | 110.41 | 116.73 | 114.48 | 74.17 | 16 | 6 | 0 | 0.436467 | 14.12 | 154.8371 | 19.7819
PHE_Ag111 | 0.4 | -3.273 | -2.713 | 0.0859 | -979.059 | 110.41 | 116.73 | 114.48 | 98.21 | 23 | 10 | 0 | -2.737506 | 18.15 | 186.2933 | 23.9064
SER_Ag111 | 0.4 | -3.273 | -2.713 | 0.0859 | -979.059 | 110.41 | 116.73 | 114.48 | 32.05 | 2 | 1 | 16.66667 | 0.1153897 | 17.79 | 82.59825 | 7.0398
TRP_Ag111 | 0.4 | -3.273 | -2.713 | 0.0859 | -979.059 | 110.41 | 116.73 | 114.48 | 137.25 | 39 | 16 | 0 | -2.200025 | 22.52 | 214.0025 | 28.4047
ALA_carbonblack | 0.806 | -5.876 | -5.349 | 16.714 | -1233.097 | 116.06 | 106.66 | 111.84 | 16.05 | 0 | 0 | 0 | -0.8737256 | 19.22 | 62.20028 | 5.8304
ARG_carbonblack | 0.806 | -5.876 | -5.349 | 16.714 | -1233.097 | 116.06 | 106.66 | 111.84 | 103.2 | 29 | 11 | 0 | -0.2023354 | 22.88 | 191.4394 | 23.5709
ASP_carbonblack | 0.806 | -5.876 | -5.349 | 16.714 | -1233.097 | 116.06 | 106.66 | 111.84 | 59.05 | 7 | 3 | 28.57143 | -0.2360154 | 25.11 | 100.2845 | 8.0416
CYS_carbonblack | 0.806 | -5.876 | -5.349 | 16.714 | -1233.097 | 116.06 | 106.66 | 111.84 | 48.12 | 2 | 1 | 0 | -0.6578654 | 24.19 | 91.88573 | 6.7504
GLU_carbonblack | 0.806 | -5.876 | -5.349 | 16.714 | -1233.097 | 116.06 | 106.66 | 111.84 | 73.08 | 13 | 5 | 20 | -0.5357666 | 22.32 | 126.3613 | 11.4568
ILE_carbonblack | 0.806 | -5.876 | -5.349 | 16.714 | -1233.097 | 116.06 | 106.66 | 111.84 | 58.14 | 10 | 4 | 0 | -1.860121 | 16.77 | 140.4305 | 16.076
LYS_carbonblack | 0.806 | -5.876 | -5.349 | 16.714 | -1233.097 | 116.06 | 106.66 | 111.84 | 74.17 | 16 | 6 | 0 | 0.436467 | 19.79 | 154.8371 | 19.7819
PHE_carbonblack | 0.806 | -5.876 | -5.349 | 16.714 | -1233.097 | 116.06 | 106.66 | 111.84 | 98.21 | 23 | 10 | 0 | -2.737506 | 24 | 186.2933 | 23.9064
SER_carbonblack | 0.806 | -5.876 | -5.349 | 16.714 | -1233.097 | 116.06 | 106.66 | 111.84 | 32.05 | 2 | 1 | 16.66667 | 0.1153897 | 23.63 | 82.59825 | 7.0398
TRP_carbonblack | 0.806 | -5.876 | -5.349 | 16.714 | -1233.097 | 116.06 | 106.66 | 111.84 | 137.25 | 39 | 16 | 0 | -2.200025 | 28.39 | 214.0025 | 28.4047
ALA_swcntOH4 | 1.6 | -5.407177294 | -4.887439554 | 9.2778 | -400.57 | 113.96 | 108.36 | 111.14 | 16.05 | 0 | 0 | 0 | -0.8737256 | 41.69 | 62.20028 | 5.8304
ARG_swcntOH4 | 1.6 | -5.407177294 | -4.887439554 | 9.2778 | -400.57 | 113.96 | 108.36 | 111.14 | 103.2 | 29 | 11 | 0 | -0.2023354 | 49.79 | 191.4394 | 23.5709
ASP_swcntOH4 | 1.6 | -5.407177294 | -4.887439554 | 9.2778 | -400.57 | 113.96 | 108.36 | 111.14 | 59.05 | 7 | 3 | 28.57143 | -0.2360154 | 54.73 | 100.2845 | 8.0416
CYS_swcntOH4 | 1.6 | -5.407177294 | -4.887439554 | 9.2778 | -400.57 | 113.96 | 108.36 | 111.14 | 48.12 | 2 | 1 | 0 | -0.6578654 | 52.68 | 91.88573 | 6.7504
GLU_swcntOH4 | 1.6 | -5.407177294 | -4.887439554 | 9.2778 | -400.57 | 113.96 | 108.36 | 111.14 | 73.08 | 13 | 5 | 20 | -0.5357666 | 48.55 | 126.3613 | 11.4568
ILE_swcntOH4 | 1.6 | -5.407177294 | -4.887439554 | 9.2778 | -400.57 | 113.96 | 108.36 | 111.14 | 58.14 | 10 | 4 | 0 | -1.860121 | 36.28 | 140.4305 | 16.076
LYS_swcntOH4 | 1.6 | -5.407177294 | -4.887439554 | 9.2778 | -400.57 | 113.96 | 108.36 | 111.14 | 74.17 | 16 | 6 | 0 | 0.436467 | 42.96 | 154.8371 | 19.7819
PHE_swcntOH4 | 1.6 | -5.407177294 | -4.887439554 | 9.2778 | -400.57 | 113.96 | 108.36 | 111.14 | 98.21 | 23 | 10 | 0 | -2.737506 | 52.27 | 186.2933 | 23.9064
SER_swcntOH4 | 1.6 | -5.407177294 | -4.887439554 | 9.2778 | -400.57 | 113.96 | 108.36 | 111.14 | 32.05 | 2 | 1 | 16.66667 | 0.1153897 | 51.45 | 82.59825 | 7.0398
TRP_swcntOH4 | 1.6 | -5.407177294 | -4.887439554 | 9.2778 | -400.57 | 113.96 | 108.36 | 111.14 | 137.25 | 39 | 16 | 0 | -2.200025 | 62 | 214.0025 | 28.4047
ALA_swcntCOOH3 | 1.28 | -4.857 | -4.619 | 44.816 | -923.491 | 102.48 | 120.57 | 111.54 | 16.05 | 0 | 0 | 0 | -0.8737256 | 41.69 | 62.20028 | 5.8304
ARG_swcntCOOH3 | 1.28 | -4.857 | -4.619 | 44.816 | -923.491 | 102.48 | 120.57 | 111.54 | 103.2 | 29 | 11 | 0 | -0.2023354 | 49.79 | 191.4394 | 23.5709
ASP_swcntCOOH3 | 1.28 | -4.857 | -4.619 | 44.816 | -923.491 | 102.48 | 120.57 | 111.54 | 59.05 | 7 | 3 | 28.57143 | -0.2360154 | 54.73 | 100.2845 | 8.0416
CYS_swcntCOOH3 | 1.28 | -4.857 | -4.619 | 44.816 | -923.491 | 102.48 | 120.57 | 111.54 | 48.12 | 2 | 1 | 0 | -0.6578654 | 52.68 | 91.88573 | 6.7504
GLU_swcntCOOH3 | 1.28 | -4.857 | -4.619 | 44.816 | -923.491 | 102.48 | 120.57 | 111.54 | 73.08 | 13 | 5 | 20 | -0.5357666 | 48.55 | 126.3613 | 11.4568
ILE_swcntCOOH3 | 1.28 | -4.857 | -4.619 | 44.816 | -923.491 | 102.48 | 120.57 | 111.54 | 58.14 | 10 | 4 | 0 | -1.860121 | 36.28 | 140.4305 | 16.076
LYS_swcntCOOH3 | 1.28 | -4.857 | -4.619 | 44.816 | -923.491 | 102.48 | 120.57 | 111.54 | 74.17 | 16 | 6 | 0 | 0.436467 | 42.96 | 154.8371 | 19.7819
PHE_swcntCOOH3 | 1.28 | -4.857 | -4.619 | 44.816 | -923.491 | 102.48 | 120.57 | 111.54 | 98.21 | 23 | 10 | 0 | -2.737506 | 52.27 | 186.2933 | 23.9064
SER_swcntCOOH3 | 1.28 | -4.857 | -4.619 | 44.816 | -923.491 | 102.48 | 120.57 | 111.54 | 32.05 | 2 | 1 | 16.66667 | 0.1153897 | 51.45 | 82.59825 | 7.0398
TRP_swcntCOOH3 | 1.28 | -4.857 | -4.619 | 44.816 | -923.491 | 102.48 | 120.57 | 111.54 | 137.25 | 39 | 16 | 0 | -2.200025 | 62 | 214.0025 | 28.4047
ALA_swcnt_ | 1.32 | -4.878459792 | -4.451512926 | 13.6565 | -463.4569 | 114.72 | 109.15 | 111.91 | 16.05 | 0 | 0 | 0 | -0.8737256 | 41.69 | 62.20028 | 5.8304
ARG_swcnt_ | 1.32 | -4.878459792 | -4.451512926 | 13.6565 | -463.4569 | 114.72 | 109.15 | 111.91 | 103.2 | 29 | 11 | 0 | -0.2023354 | 49.79 | 191.4394 | 23.5709
ASP_swcnt_ | 1.32 | -4.878459792 | -4.451512926 | 13.6565 | -463.4569 | 114.72 | 109.15 | 111.91 | 59.05 | 7 | 3 | 28.57143 | -0.2360154 | 54.73 | 100.2845 | 8.0416
CYS_swcnt_ | 1.32 | -4.878459792 | -4.451512926 | 13.6565 | -463.4569 | 114.72 | 109.15 | 111.91 | 48.12 | 2 | 1 | 0 | -0.6578654 | 52.68 | 91.88573 | 6.7504
GLU_swcnt_ | 1.32 | -4.878459792 | -4.451512926 | 13.6565 | -463.4569 | 114.72 | 109.15 | 111.91 | 73.08 | 13 | 5 | 20 | -0.5357666 | 48.55 | 126.3613 | 11.4568
ILE_swcnt_ | 1.32 | -4.878459792 | -4.451512926 | 13.6565 | -463.4569 | 114.72 | 109.15 | 111.91 | 58.14 | 10 | 4 | 0 | -1.860121 | 36.28 | 140.4305 | 16.076
LYS_swcnt_ | 1.32 | -4.878459792 | -4.451512926 | 13.6565 | -463.4569 | 114.72 | 109.15 | 111.91 | 74.17 | 16 | 6 | 0 | 0.436467 | 42.96 | 154.8371 | 19.7819
PHE_swcnt_ | 1.32 | -4.878459792 | -4.451512926 | 13.6565 | -463.4569 | 114.72 | 109.15 | 111.91 | 98.21 | 23 | 10 | 0 | -2.737506 | 52.27 | 186.2933 | 23.9064
SER_swcnt_ | 1.32 | -4.878459792 | -4.451512926 | 13.6565 | -463.4569 | 114.72 | 109.15 | 111.91 | 32.05 | 2 | 1 | 16.66667 | 0.1153897 | 51.45 | 82.59825 | 7.0398
TRP_swcnt_ | 1.32 | -4.878459792 | -4.451512926 | 13.6565 | -463.4569 | 114.72 | 109.15 | 111.91 | 137.25 | 39 | 16 | 0 | -2.200025 | 62 | 214.0025 | 28.4047
ALA_swcntNH2-2 | 1.252219716 | -5.219 | -4.733 | 20.644 | -646.53 | 112.16 | 109.59 | 110.815 | 16.05 | 0 | 0 | 0 | -0.8737256 | 41.69 | 62.20028 | 5.8304
ARG_swcntNH2-2 | 1.252219716 | -5.219 | -4.733 | 20.644 | -646.53 | 112.16 | 109.59 | 110.815 | 103.2 | 29 | 11 | 0 | -0.2023354 | 49.79 | 191.4394 | 23.5709
ASP_swcntNH2-2 | 1.252219716 | -5.219 | -4.733 | 20.644 | -646.53 | 112.16 | 109.59 | 110.815 | 59.05 | 7 | 3 | 28.57143 | -0.2360154 | 54.73 | 100.2845 | 8.0416
CYS_swcntNH2-2 | 1.252219716 | -5.219 | -4.733 | 20.644 | -646.53 | 112.16 | 109.59 | 110.815 | 48.12 | 2 | 1 | 0 | -0.6578654 | 52.68 | 91.88573 | 6.7504
GLU_swcntNH2-2 | 1.252219716 | -5.219 | -4.733 | 20.644 | -646.53 | 112.16 | 109.59 | 110.815 | 73.08 | 13 | 5 | 20 | -0.5357666 | 48.55 | 126.3613 | 11.4568
ILE_swcntNH2-2 | 1.252219716 | -5.219 | -4.733 | 20.644 | -646.53 | 112.16 | 109.59 | 110.815 | 58.14 | 10 | 4 | 0 | -1.860121 | 36.28 | 140.4305 | 16.076
LYS_swcntNH2-2 | 1.252219716 | -5.219 | -4.733 | 20.644 | -646.53 | 112.16 | 109.59 | 110.815 | 74.17 | 16 | 6 | 0 | 0.436467 | 42.96 | 154.8371 | 19.7819
PHE_swcntNH2-2 | 1.252219716 | -5.219 | -4.733 | 20.644 | -646.53 | 112.16 | 109.59 | 110.815 | 98.21 | 23 | 10 | 0 | -2.737506 | 52.27 | 186.2933 | 23.9064
SER_swcntNH2-2 | 1.252219716 | -5.219 | -4.733 | 20.644 | -646.53 | 112.16 | 109.59 | 110.815 | 32.05 | 2 | 1 | 16.66667 | 0.1153897 | 51.45 | 82.59825 | 7.0398
TRP_swcntNH2-2 | 1.252219716 | -5.219 | -4.733 | 20.644 | -646.53 | 112.16 | 109.59 | 110.815 | 137.25 | 39 | 16 | 0 | -2.200025 | 62 | 214.0025 | 28.4047
ALA_swcntOH14 | 1.75 | -5.565819756 | -5.03819071 | 32.6149 | -582.197 | 112.64 | 110.01 | 111.18 | 16.05 | 0 | 0 | 0 | -0.8737256 | 41.69 | 62.20028 | 5.8304
ARG_swcntOH14 | 1.75 | -5.565819756 | -5.03819071 | 32.6149 | -582.197 | 112.64 | 110.01 | 111.18 | 103.2 | 29 | 11 | 0 | -0.2023354 | 49.79 | 191.4394 | 23.5709
ASP_swcntOH14 | 1.75 | -5.565819756 | -5.03819071 | 32.6149 | -582.197 | 112.64 | 110.01 | 111.18 | 59.05 | 7 | 3 | 28.57143 | -0.2360154 | 54.73 | 100.2845 | 8.0416
CYS_swcntOH14 | 1.75 | -5.565819756 | -5.03819071 | 32.6149 | -582.197 | 112.64 | 110.01 | 111.18 | 48.12 | 2 | 1 | 0 | -0.6578654 | 52.68 | 91.88573 | 6.7504
GLU_swcntOH14 | 1.75 | -5.565819756 | -5.03819071 | 32.6149 | -582.197 | 112.64 | 110.01 | 111.18 | 73.08 | 13 | 5 | 20 | -0.5357666 | 48.55 | 126.3613 | 11.4568
ILE_swcntOH14 | 1.75 | -5.565819756 | -5.03819071 | 32.6149 | -582.197 | 112.64 | 110.01 | 111.18 | 58.14 | 10 | 4 | 0 | -1.860121 | 36.28 | 140.4305 | 16.076
LYS_swcntOH14 | 1.75 | -5.565819756 | -5.03819071 | 32.6149 | -582.197 | 112.64 | 110.01 | 111.18 | 74.17 | 16 | 6 | 0 | 0.436467 | 42.96 | 154.8371 | 19.7819
PHE_swcntOH14 | 1.75 | -5.565819756 | -5.03819071 | 32.6149 | -582.197 | 112.64 | 110.01 | 111.18 | 98.21 | 23 | 10 | 0 | -2.737506 | 52.27 | 186.2933 | 23.9064
SER_swcntOH14 | 1.75 | -5.565819756 | -5.03819071 | 32.6149 | -582.197 | 112.64 | 110.01 | 111.18 | 32.05 | 2 | 1 | 16.66667 | 0.1153897 | 51.45 | 82.59825 | 7.0398
TRP_swcntOH14 | 1.75 | -5.565819756 | -5.03819071 | 32.6149 | -582.197 | 112.64 | 110.01 | 111.18 | 137.25 | 39 | 16 | 0 | -2.200025 | 62 | 214.0025 | 28.4047
ALA_graphene oxide | 1.35 | -4.2585841 | -3.79871144 | 6.1864 | -399.864 | 108.45 | 113.94 | 111.395 | 16.05 | 0 | 0 | 0 | -0.8737256 | 41.69 | 62.20028 | 5.8304
ARG_graphene oxide | 1.35 | -4.2585841 | -3.79871144 | 6.1864 | -399.864 | 108.45 | 113.94 | 111.395 | 103.2 | 29 | 11 | 0 | -0.2023354 | 49.79 | 191.4394 | 23.5709
ASP_graphene oxide | 1.35 | -4.2585841 | -3.79871144 | 6.1864 | -399.864 | 108.45 | 113.94 | 111.395 | 59.05 | 7 | 3 | 28.57143 | -0.2360154 | 54.73 | 100.2845 | 8.0416
CYS_graphene oxide | 1.35 | -4.2585841 | -3.79871144 | 6.1864 | -399.864 | 108.45 | 113.94 | 111.395 | 48.12 | 2 | 1 | 0 | -0.6578654 | 52.68 | 91.88573 | 6.7504
GLU_graphene oxide | 1.35 | -4.2585841 | -3.79871144 | 6.1864 | -399.864 | 108.45 | 113.94 | 111.395 | 73.08 | 13 | 5 | 20 | -0.5357666 | 48.55 | 126.3613 | 11.4568
ILE_graphene oxide | 1.35 | -4.2585841 | -3.79871144 | 6.1864 | -399.864 | 108.45 | 113.94 | 111.395 | 58.14 | 10 | 4 | 0 | -1.860121 | 36.28 | 140.4305 | 16.076
LYS_graphene oxide | 1.35 | -4.2585841 | -3.79871144 | 6.1864 | -399.864 | 108.45 | 113.94 | 111.395 | 74.17 | 16 | 6 | 0 | 0.436467 | 42.96 | 154.8371 | 19.7819
PHE_graphene oxide | 1.35 | -4.2585841 | -3.79871144 | 6.1864 | -399.864 | 108.45 | 113.94 | 111.395 | 98.21 | 23 | 10 | 0 | -2.737506 | 52.27 | 186.2933 | 23.9064
SER_graphene oxide | 1.35 | -4.2585841 | -3.79871144 | 6.1864 | -399.864 | 108.45 | 113.94 | 111.395 | 32.05 | 2 | 1 | 16.66667 | 0.1153897 | 51.45 | 82.59825 | 7.0398
TRP_graphene oxide | 1.35 | -4.2585841 | -3.79871144 | 6.1864 | -399.864 | 108.45 | 113.94 | 111.395 | 137.25 | 39 | 16 | 0 | -2.200025 | 62 | 214.0025 | 28.4047
ALA_Reduced-graphene-oxide | 1.738488924 | -4.516 | -3.256 | 2.471 | -330.059 | 107.26 | 114.76 | 111.205 | 16.05 | 0 | 0 | 0 | -0.8737256 | 41.69 | 62.20028 | 5.8304
ARG_Reduced-graphene-oxide | 1.738488924 | -4.516 | -3.256 | 2.471 | -330.059 | 107.26 | 114.76 | 111.205 | 103.2 | 29 | 11 | 0 | -0.2023354 | 49.79 | 191.4394 | 23.5709
ASP_Reduced-graphene-oxide | 1.738488924 | -4.516 | -3.256 | 2.471 | -330.059 | 107.26 | 114.76 | 111.205 | 59.05 | 7 | 3 | 28.57143 | -0.2360154 | 54.73 | 100.2845 | 8.0416
CYS_Reduced-graphene-oxide | 1.738488924 | -4.516 | -3.256 | 2.471 | -330.059 | 107.26 | 114.76 | 111.205 | 48.12 | 2 | 1 | 0 | -0.6578654 | 52.68 | 91.88573 | 6.7504
GLU_Reduced-graphene-oxide | 1.738488924 | -4.516 | -3.256 | 2.471 | -330.059 | 107.26 | 114.76 | 111.205 | 73.08 | 13 | 5 | 20 | -0.5357666 | 48.55 | 126.3613 | 11.4568
ILE_Reduced-graphene-oxide | 1.738488924 | -4.516 | -3.256 | 2.471 | -330.059 | 107.26 | 114.76 | 111.205 | 58.14 | 10 | 4 | 0 | -1.860121 | 36.28 | 140.4305 | 16.076
LYS_Reduced-graphene-oxide | 1.738488924 | -4.516 | -3.256 | 2.471 | -330.059 | 107.26 | 114.76 | 111.205 | 74.17 | 16 | 6 | 0 | 0.436467 | 42.96 | 154.8371 | 19.7819
PHE_Reduced-graphene-oxide | 1.738488924 | -4.516 | -3.256 | 2.471 | -330.059 | 107.26 | 114.76 | 111.205 | 98.21 | 23 | 10 | 0 | -2.737506 | 52.27 | 186.2933 | 23.9064
SER_Reduced-graphene-oxide | 1.738488924 | -4.516 | -3.256 | 2.471 | -330.059 | 107.26 | 114.76 | 111.205 | 32.05 | 2 | 1 | 16.66667 | 0.1153897 | 51.45 | 82.59825 | 7.0398
TRP_Reduced-graphene-oxide | 1.738488924 | -4.516 | -3.256 | 2.471 | -330.059 | 107.26 | 114.76 | 111.205 | 137.25 | 39 | 16 | 0 | -2.200025 | 62 | 214.0025 | 28.4047
ALA_graphene_ | 1.17 | -6.026 | -5.597 | 0.013 | -481.646 | 116.13 | 107.97 | 112.71 | 16.05 | 0 | 0 | 0 | -0.8737256 | 41.69 | 62.20028 | 5.8304
ARG_graphene_ | 1.17 | -6.026 | -5.597 | 0.013 | -481.646 | 116.13 | 107.97 | 112.71 | 103.2 | 29 | 11 | 0 | -0.2023354 | 49.79 | 191.4394 | 23.5709
ASP_graphene_ | 1.17 | -6.026 | -5.597 | 0.013 | -481.646 | 116.13 | 107.97 | 112.71 | 59.05 | 7 | 3 | 28.57143 | -0.2360154 | 54.73 | 100.2845 | 8.0416
CYS_graphene_ | 1.17 | -6.026 | -5.597 | 0.013 | -481.646 | 116.13 | 107.97 | 112.71 | 48.12 | 2 | 1 | 0 | -0.6578654 | 52.68 | 91.88573 | 6.7504
GLU_graphene_ | 1.17 | -6.026 | -5.597 | 0.013 | -481.646 | 116.13 | 107.97 | 112.71 | 73.08 | 13 | 5 | 20 | -0.5357666 | 48.55 | 126.3613 | 11.4568
ILE_graphene_ | 1.17 | -6.026 | -5.597 | 0.013 | -481.646 | 116.13 | 107.97 | 112.71 | 58.14 | 10 | 4 | 0 | -1.860121 | 36.28 | 140.4305 | 16.076
LYS_graphene_ | 1.17 | -6.026 | -5.597 | 0.013 | -481.646 | 116.13 | 107.97 | 112.71 | 74.17 | 16 | 6 | 0 | 0.436467 | 42.96 | 154.8371 | 19.7819
PHE_graphene_ | 1.17 | -6.026 | -5.597 | 0.013 | -481.646 | 116.13 | 107.97 | 112.71 | 98.21 | 23 | 10 | 0 | -2.737506 | 52.27 | 186.2933 | 23.9064
SER_graphene_ | 1.17 | -6.026 | -5.597 | 0.013 | -481.646 | 116.13 | 107.97 | 112.71 | 32.05 | 2 | 1 | 16.66667 | 0.1153897 | 51.45 | 82.59825 | 7.0398
TYR_graphene_ | 1.17 | -6.026 | -5.597 | 0.013 | -481.646 | 116.13 | 107.97 | 112.71 | 114.21 | 30 | 14 | 4.545455 | -1.863039 | 46.88 | 214.671 | 25.1158
ASN_sio2quartz | 1.13 | -6.648 | -6.302 | 68.177 | -524.101 | 105.1 | 109.73 | 108.34 | 59.08 | 7 | 3 | 11.11111 | 0.08489333 | 5.52 | 106.8853 | 10.5381
GLN_sio2quartz | 1.13 | -6.648 | -6.302 | 68.177 | -524.101 | 105.1 | 109.73 | 108.34 | 73.11 | 13 | 5 | 8.333333 | -0.2639437 | 5.26 | 132.962 | 13.9533
LEU_sio2quartz | 1.13 | -6.648 | -6.302 | 68.177 | -524.101 | 105.1 | 109.73 | 108.34 | 58.14 | 7 | 3 | 0 | -1.879501 | 3.91 | 144.1866 | 16.076
PRO_sio2quartz | 1.13 | -6.648 | -6.302 | 68.177 | -524.101 | 105.1 | 109.73 | 108.34 | 42.09 | 3 | 2 | 0 | -1.329676 | 4.31 | 78.23021 | 10.2456
TYR_sio2quartz | 1.13 | -6.648 | -6.302 | 68.177 | -524.101 | 105.1 | 109.73 | 108.34 | 114.21 | 30 | 14 | 4.545455 | -1.863039 | 4.92 | 214.671 | 25.1158
ASN_sio2amorph | 1.1 | -7.075508228 | -6.848565152 | 68.6398 | -628.8866 | 113.56 | 108.93 | 111.425 | 59.08 | 7 | 3 | 11.11111 | 0.08489333 | 3.7 | 106.8853 | 10.5381
GLN_sio2amorph | 1.1 | -7.075508228 | -6.848565152 | 68.6398 | -628.8866 | 113.56 | 108.93 | 111.425 | 73.11 | 13 | 5 | 8.333333 | -0.2639437 | 3.53 | 132.962 | 13.9533
LEU_sio2amorph | 1.1 | -7.075508228 | -6.848565152 | 68.6398 | -628.8866 | 113.56 | 108.93 | 111.425 | 58.14 | 7 | 3 | 0 | -1.879501 | 2.69 | 144.1866 | 16.076
PRO_sio2amorph | 1.1 | -7.075508228 | -6.848565152 | 68.6398 | -628.8866 | 113.56 | 108.93 | 111.425 | 42.09 | 3 | 2 | 0 | -1.329676 | 2.95 | 78.23021 | 10.2456
TYR_sio2amorph | 1.1 | -7.075508228 | -6.848565152 | 68.6398 | -628.8866 | 113.56 | 108.93 | 111.425 | 114.21 | 30 | 14 | 4.545455 | -1.863039 | 3.32 | 214.671 | 25.1158
ASN_anatase101 | 0.973 | -4.203889186 | -3.886604262 | 116.1495 | -169.658 | 99.85 | 117.25 | 100.565 | 59.08 | 7 | 3 | 11.11111 | 0.08489333 | 10.2 | 106.8853 | 10.5381
GLN_anatase101 | 0.973 | -4.203889186 | -3.886604262 | 116.1495 | -169.658 | 99.85 | 117.25 | 100.565 | 73.11 | 13 | 5 | 8.333333 | -0.2639437 | 9.63 | 132.962 | 13.9533
LEU_anatase101 | 0.973 | -4.203889186 | -3.886604262 | 116.1495 | -169.658 | 99.85 | 117.25 | 100.565 | 58.14 | 7 | 3 | 0 | -1.879501 | 6.72 | 144.1866 | 16.076
PRO_anatase101 | 0.973 | -4.203889186 | -3.886604262 | 116.1495 | -169.658 | 99.85 | 117.25 | 100.565 | 42.09 | 3 | 2 | 0 | -1.329676 | 7.59 | 78.23021 | 10.2456
TYR_anatase101 | 0.973 | -4.203889186 | -3.886604262 | 116.1495 | -169.658 | 99.85 | 117.25 | 100.565 | 114.21 | 30 | 14 | 4.545455 | -1.863039 | 8.89 | 214.671 | 25.1158
ASN_rutile110 | 1.1327 | -5.35792466 | -5.147580538 | 33.5855 | -763.7603 | 106.16 | 116.52 | 110.78 | 59.08 | 7 | 3 | 11.11111 | 0.08489333 | 9 | 106.8853 | 10.5381
GLN_rutile110 | 1.1327 | -5.35792466 | -5.147580538 | 33.5855 | -763.7603 | 106.16 | 116.52 | 110.78 | 73.11 | 13 | 5 | 8.333333 | -0.2639437 | 8.49 | 132.962 | 13.9533
LEU_rutile110 | 1.1327 | -5.35792466 | -5.147580538 | 33.5855 | -763.7603 | 106.16 | 116.52 | 110.78 | 58.14 | 7 | 3 | 0 | -1.879501 | 5.91 | 144.1866 | 16.076
PRO_rutile110 | 1.1327 | -5.35792466 | -5.147580538 | 33.5855 | -763.7603 | 106.16 | 116.52 | 110.78 | 42.09 | 3 | 2 | 0 | -1.329676 | 6.69 | 78.23021 | 10.2456
TYR_rutile110 | 1.1327 | -5.35792466 | -5.147580538 | 33.5855 | -763.7603 | 106.16 | 116.52 | 110.78 | 114.21 | 30 | 14 | 4.545455 | -1.863039 | 7.84 | 214.671 | 25.1158
ASN_rutile100 | 1.665 | -0.1869 | -0.17274 | 244.0184 | -629.4124 | 100.92 | 114.46 | 112.67 | 59.08 | 7 | 3 | 11.11111 | 0.08489333 | 9 | 106.8853 | 10.5381
GLN_rutile100 | 1.665 | -0.1869 | -0.17274 | 244.0184 | -629.4124 | 100.92 | 114.46 | 112.67 | 73.11 | 13 | 5 | 8.333333 | -0.2639437 | 8.49 | 132.962 | 13.9533
LEU_rutile100 | 1.665 | -0.1869 | -0.17274 | 244.0184 | -629.4124 | 100.92 | 114.46 | 112.67 | 58.14 | 7 | 3 | 0 | -1.879501 | 5.91 | 144.1866 | 16.076
PRO_rutile100 | 1.665 | -0.1869 | -0.17274 | 244.0184 | -629.4124 | 100.92 | 114.46 | 112.67 | 42.09 | 3 | 2 | 0 | -1.329676 | 6.69 | 78.23021 | 10.2456
TYR_rutile100 | 1.665 | -0.1869 | -0.17274 | 244.0184 | -629.4124 | 100.92 | 114.46 | 112.67 | 114.21 | 30 | 14 | 4.545455 | -1.863039 | 7.84 | 214.671 | 25.1158
ASN_fe2o3 | 0.92 | -0.1491 | -0.0879 | 355.1063 | -1124.458 | 114.37 | 109.94 | 112.785 | 59.08 | 7 | 3 | 11.11111 | 0.08489333 | 6.46 | 106.8853 | 10.5381
GLN_fe2o3 | 0.92 | -0.1491 | -0.0879 | 355.1063 | -1124.458 | 114.37 | 109.94 | 112.785 | 73.11 | 13 | 5 | 8.333333 | -0.2639437 | 6.15 | 132.962 | 13.9533
LEU_fe2o3 | 0.92 | -0.1491 | -0.0879 | 355.1063 | -1124.458 | 114.37 | 109.94 | 112.785 | 58.14 | 7 | 3 | 0 | -1.879501 | 4.53 | 144.1866 | 16.076
PRO_fe2o3 | 0.92 | -0.1491 | -0.0879 | 355.1063 | -1124.458 | 114.37 | 109.94 | 112.785 | 42.09 | 3 | 2 | 0 | -1.329676 | 5.02 | 78.23021 | 10.2456
TYR_fe2o3 | 0.92 | -0.1491 | -0.0879 | 355.1063 | -1124.458 | 114.37 | 109.94 | 112.785 | 114.21 | 30 | 14 | 4.545455 | -1.863039 | 5.74 | 214.671 | 25.1158
ASN_CdSe | 0.372009269 | -3.527 | -3.097 | 409.52 | -820.005 | 112.72 | 111.21 | 112.23 | 59.08 | 7 | 3 | 11.11111 | 0.08489333 | 10.43 | 106.8853 | 10.5381
GLN_CdSe | 0.372009269 | -3.527 | -3.097 | 409.52 | -820.005 | 112.72 | 111.21 | 112.23 | 73.11 | 13 | 5 | 8.333333 | -0.2639437 | 9.89 | 132.962 | 13.9533
LEU_CdSe | 0.372009269 | -3.527 | -3.097 | 409.52 | -820.005 | 112.72 | 111.21 | 112.23 | 58.14 | 7 | 3 | 0 | -1.879501 | 7.09 | 144.1866 | 16.076
PRO_CdSe | 0.372009269 | -3.527 | -3.097 | 409.52 | -820.005 | 112.72 | 111.21 | 112.23 | 42.09 | 3 | 2 | 0 | -1.329676 | 7.93 | 78.23021 | 10.2456
TYR_CdSe | 0.372009269 | -3.527 | -3.097 | 409.52 | -820.005 | 112.72 | 111.21 | 112.23 | 114.21 | 30 | 14 | 4.545455 | -1.863039 | 9.18 | 214.671 | 25.1158
ASN_Au100 | 0.396798137 | -4.4 | -3.771 | 5.139 | -908.881 | 111.37 | 114.04 | 113.7 | 59.08 | 7 | 3 | 11.11111 | 0.08489333 | 18.69 | 106.8853 | 10.5381
GLN_Au100 | 0.396798137 | -4.4 | -3.771 | 5.139 | -908.881 | 111.37 | 114.04 | 113.7 | 73.11 | 13 | 5 | 8.333333 | -0.2639437 | 17.42 | 132.962 | 13.9533
LEU_Au100 | 0.396798137 | -4.4 | -3.771 | 5.139 | -908.881 | 111.37 | 114.04 | 113.7 | 58.14 | 7 | 3 | 0 | -1.879501 | 11.18 | 144.1866 | 16.076
PRO_Au100 | 0.396798137 | -4.4 | -3.771 | 5.139 | -908.881 | 111.37 | 114.04 | 113.7 | 42.09 | 3 | 2 | 0 | -1.329676 | 13 | 78.23021 | 10.2456
TYR_Au100 | 0.396798137 | -4.4 | -3.771 | 5.139 | -908.881 | 111.37 | 114.04 | 113.7 | 114.21 | 30 | 14 | 4.545455 | -1.863039 | 15.8 | 214.671 | 25.1158
ASN_Ag100 | 0.322076285 | -3.249 | -2.62 | 3.717 | -631.088 | 110.36 | 116.43 | 114.705 | 59.08 | 7 | 3 | 11.11111 | 0.08489333 | 18.69 | 106.8853 | 10.5381
GLN_Ag100 | 0.322076285 | -3.249 | -2.62 | 3.717 | -631.088 | 110.36 | 116.43 | 114.705 | 73.11 | 13 | 5 | 8.333333 | -0.2639437 | 17.42 | 132.962 | 13.9533
LEU_Ag100 | 0.322076285 | -3.249 | -2.62 | 3.717 | -631.088 | 110.36 | 116.43 | 114.705 | 58.14 | 7 | 3 | 0 | -1.879501 | 11.18 | 144.1866 | 16.076
PRO_Ag100 | 0.322076285 | -3.249 | -2.62 | 3.717 | -631.088 | 110.36 | 116.43 | 114.705 | 42.09 | 3 | 2 | 0 | -1.329676 | 13 | 78.23021 | 10.2456
TYR_Ag100 | 0.322076285 | -3.249 | -2.62 | 3.717 | -631.088 | 110.36 | 116.43 | 114.705 | 114.21 | 30 | 14 | 4.545455 | -1.863039 | 15.8 | 214.671 | 25.1158
ASN_Ag110 | 0.428996028 | -3.178 | -2.555 | 11.161 | -983.401 | 114.55 | 114.47 | 115.735 | 59.08 | 7 | 3 | 11.11111 | 0.08489333 | 18.69 | 106.8853 | 10.5381
GLN_Ag110 | 0.428996028 | -3.178 | -2.555 | 11.161 | -983.401 | 114.55 | 114.47 | 115.735 | 73.11 | 13 | 5 | 8.333333 | -0.2639437 | 17.42 | 132.962 | 13.9533
LEU_Ag110 | 0.428996028 | -3.178 | -2.555 | 11.161 | -983.401 | 114.55 | 114.47 | 115.735 | 58.14 | 7 | 3 | 0 | -1.879501 | 11.18 | 144.1866 | 16.076
PRO_Ag110 | 0.428996028 | -3.178 | -2.555 | 11.161 | -983.401 | 114.55 | 114.47 | 115.735 | 42.09 | 3 | 2 | 0 | -1.329676 | 13 | 78.23021 | 10.2456
TYR_Ag110 | 0.428996028 | -3.178 | -2.555 | 11.161 | -983.401 | 114.55 | 114.47 | 115.735 | 114.21 | 30 | 14 | 4.545455 | -1.863039 | 15.8 | 214.671 | 25.1158
ASN_Ag111 | 0.4 | -3.273 | -2.713 | 0.0859 | -979.059 | 110.41 | 116.73 | 114.48 | 59.08 | 7 | 3 | 11.11111 | 0.08489333 | 18.69 | 106.8853 | 10.5381
GLN_Ag111 | 0.4 | -3.273 | -2.713 | 0.0859 | -979.059 | 110.41 | 116.73 | 114.48 | 73.11 | 13 | 5 | 8.333333 | -0.2639437 | 17.42 | 132.962 | 13.9533
LEU_Ag111 | 0.4 | -3.273 | -2.713 | 0.0859 | -979.059 | 110.41 | 116.73 | 114.48 | 58.14 | 7 | 3 | 0 | -1.879501 | 11.18 | 144.1866 | 16.076
PRO_Ag111 | 0.4 | -3.273 | -2.713 | 0.0859 | -979.059 | 110.41 | 116.73 | 114.48 | 42.09 | 3 | 2 | 0 | -1.329676 | 13 | 78.23021 | 10.2456
TYR_Ag111 | 0.4 | -3.273 | -2.713 | 0.0859 | -979.059 | 110.41 | 116.73 | 114.48 | 114.21 | 30 | 14 | 4.545455 | -1.863039 | 15.8 | 214.671 | 25.1158
ASN_carbonblack | 0.806 | -5.876 | -5.349 | 16.714 | -1233.097 | 116.06 | 106.66 | 111.84 | 59.08 | 7 | 3 | 11.11111 | 0.08489333 | 24.56 | 106.8853 | 10.5381
GLN_carbonblack | 0.806 | -5.876 | -5.349 | 16.714 | -1233.097 | 116.06 | 106.66 | 111.84 | 73.11 | 13 | 5 | 8.333333 | -0.2639437 | 23.25 | 132.962 | 13.9533
LEU_carbonblack | 0.806 | -5.876 | -5.349 | 16.714 | -1233.097 | 116.06 | 106.66 | 111.84 | 58.14 | 7 | 3 | 0 | -1.879501 | 16.57 | 144.1866 | 16.076
PRO_carbonblack | 0.806 | -5.876 | -5.349 | 16.714 | -1233.097 | 116.06 | 106.66 | 111.84 | 42.09 | 3 | 2 | 0 | -1.329676 | 18.58 | 78.23021 | 10.2456
TYR_carbonblack | 0.806 | -5.876 | -5.349 | 16.714 | -1233.097 | 116.06 | 106.66 | 111.84 | 114.21 | 30 | 14 | 4.545455 | -1.863039 | 21.56 | 214.671 | 25.1158
ASN_swcntOH4 | 1.6 | -5.407177294 | -4.887439554 | 9.2778 | -400.57 | 113.96 | 108.36 | 111.14 | 59.08 | 7 | 3 | 11.11111 | 0.08489333 | 53.5 | 106.8853 | 10.5381
GLN_swcntOH4 | 1.6 | -5.407177294 | -4.887439554 | 9.2778 | -400.57 | 113.96 | 108.36 | 111.14 | 73.11 | 13 | 5 | 8.333333 | -0.2639437 | 50.62 | 132.962 | 13.9533
LEU_swcntOH4 | 1.6 | -5.407177294 | -4.887439554 | 9.2778 | -400.57 | 113.96 | 108.36 | 111.14 | 58.14 | 7 | 3 | 0 | -1.879501 | 35.84 | 144.1866 | 16.076
PRO_swcntOH4 | 1.6 | -5.407177294 | -4.887439554 | 9.2778 | -400.57 | 113.96 | 108.36 | 111.14 | 42.09 | 3 | 2 | 0 | -1.329676 | 40.27 | 78.23021 | 10.2456
TYR_swcntOH4 | 1.6 | -5.407177294 | -4.887439554 | 9.2778 | -400.57 | 113.96 | 108.36 | 111.14 | 114.21 | 30 | 14 | 4.545455 | -1.863039 | 46.88 | 214.671 | 25.1158
ASN_swcntCOOH3 | 1.28 | -4.857 | -4.619 | 44.816 | -923.491 | 102.48 | 120.57 | 111.54 | 59.08 | 7 | 3 | 11.11111 | 0.08489333 | 53.5 | 106.8853 | 10.5381
GLN_swcntCOOH3 | 1.28 | -4.857 | -4.619 | 44.816 | -923.491 | 102.48 | 120.57 | 111.54 | 73.11 | 13 | 5 | 8.333333 | -0.2639437 | 50.62 | 132.962 | 13.9533
LEU_swcntCOOH3 | 1.28 | -4.857 | -4.619 | 44.816 | -923.491 | 102.48 | 120.57 | 111.54 | 58.14 | 7 | 3 | 0 | -1.879501 | 35.84 | 144.1866 | 16.076
PRO_swcntCOOH3 | 1.28 | -4.857 | -4.619 | 44.816 | -923.491 | 102.48 | 120.57 | 111.54 | 42.09 | 3 | 2 | 0 | -1.329676 | 40.27 | 78.23021 | 10.2456
TYR_swcntCOOH3 | 1.28 | -4.857 | -4.619 | 44.816 | -923.491 | 102.48 | 120.57 | 111.54 | 114.21 | 30 | 14 | 4.545455 | -1.863039 | 46.88 | 214.671 | 25.1158
ASN_swcnt_ | 1.32 | -4.878459792 | -4.451512926 | 13.6565 | -463.4569 | 114.72 | 109.15 | 111.91 | 59.08 | 7 | 3 | 11.11111 | 0.08489333 | 53.5 | 106.8853 | 10.5381
GLN_swcnt_ | 1.32 | -4.878459792 | -4.451512926 | 13.6565 | -463.4569 | 114.72 | 109.15 | 111.91 | 73.11 | 13 | 5 | 8.333333 | -0.2639437 | 50.62 | 132.962 | 13.9533
LEU_swcnt_ | 1.32 | -4.878459792 | -4.451512926 | 13.6565 | -463.4569 | 114.72 | 109.15 | 111.91 | 58.14 | 7 | 3 | 0 | -1.879501 | 35.84 | 144.1866 | 16.076
PRO_swcnt_ | 1.32 | -4.878459792 | -4.451512926 | 13.6565 | -463.4569 | 114.72 | 109.15 | 111.91 | 42.09 | 3 | 2 | 0 | -1.329676 | 40.27 | 78.23021 | 10.2456
TYR_swcnt_ | 1.32 | -4.878459792 | -4.451512926 | 13.6565 | -463.4569 | 114.72 | 109.15 | 111.91 | 114.21 | 30 | 14 | 4.545455 | -1.863039 | 46.88 | 214.671 | 25.1158
ASN_swcntNH2-2 | 1.252219716 | -5.219 | -4.733 | 20.644 | -646.53 | 112.16 | 109.59 | 110.815 | 59.08 | 7 | 3 | 11.11111 | 0.08489333 | 53.5 | 106.8853 | 10.5381
GLN_swcntNH2-2 | 1.252219716 | -5.219 | -4.733 | 20.644 | -646.53 | 112.16 | 109.59 | 110.815 | 73.11 | 13 | 5 | 8.333333 | -0.2639437 | 50.62 | 132.962 | 13.9533
LEU_swcntNH2-2 | 1.252219716 | -5.219 | -4.733 | 20.644 | -646.53 | 112.16 | 109.59 | 110.815 | 58.14 | 7 | 3 | 0 | -1.879501 | 35.84 | 144.1866 | 16.076
PRO_swcntNH2-2 | 1.252219716 | -5.219 | -4.733 | 20.644 | -646.53 | 112.16 | 109.59 | 110.815 | 42.09 | 3 | 2 | 0 | -1.329676 | 40.27 | 78.23021 | 10.2456
TYR_swcntNH2-2 | 1.252219716 | -5.219 | -4.733 | 20.644 | -646.53 | 112.16 | 109.59 | 110.815 | 114.21 | 30 | 14 | 4.545455 | -1.863039 | 46.88 | 214.671 | 25.1158
ASN_swcntOH14 | 1.75 | -5.565819756 | -5.03819071 | 32.6149 | -582.197 | 112.64 | 110.01 | 111.18 | 59.08 | 7 | 3 | 11.11111 | 0.08489333 | 53.5 | 106.8853 | 10.5381
GLN_swcntOH14 | 1.75 | -5.565819756 | -5.03819071 | 32.6149 | -582.197 | 112.64 | 110.01 | 111.18 | 73.11 | 13 | 5 | 8.333333 | -0.2639437 | 50.62 | 132.962 | 13.9533
LEU_swcntOH14 | 1.75 | -5.565819756 | -5.03819071 | 32.6149 | -582.197 | 112.64 | 110.01 | 111.18 | 58.14 | 7 | 3 | 0 | -1.879501 | 35.84 | 144.1866 | 16.076
PRO_swcntOH14 | 1.75 | -5.565819756 | -5.03819071 | 32.6149 | -582.197 | 112.64 | 110.01 | 111.18 | 42.09 | 3 | 2 | 0 | -1.329676 | 40.27 | 78.23021 | 10.2456
TYR_swcntOH14 | 1.75 | -5.565819756 | -5.03819071 | 32.6149 | -582.197 | 112.64 | 110.01 | 111.18 | 114.21 | 30 | 14 | 4.545455 | -1.863039 | 46.88 | 214.671 | 25.1158
ASN_graphene oxide | 1.35 | -4.2585841 | -3.79871144 | 6.1864 | -399.864 | 108.45 | 113.94 | 111.395 | 59.08 | 7 | 3 | 11.11111 | 0.08489333 | 53.5 | 106.8853 | 10.5381
GLN_graphene oxide | 1.35 | -4.2585841 | -3.79871144 | 6.1864 | -399.864 | 108.45 | 113.94 | 111.395 | 73.11 | 13 | 5 | 8.333333 | -0.2639437 | 50.62 | 132.962 | 13.9533
LEU_graphene oxide | 1.35 | -4.2585841 | -3.79871144 | 6.1864 | -399.864 | 108.45 | 113.94 | 111.395 | 58.14 | 7 | 3 | 0 | -1.879501 | 35.84 | 144.1866 | 16.076
PRO_graphene oxide | 1.35 | -4.2585841 | -3.79871144 | 6.1864 | -399.864 | 108.45 | 113.94 | 111.395 | 42.09 | 3 | 2 | 0 | -1.329676 | 40.27 | 78.23021 | 10.2456
TYR_graphene oxide | 1.35 | -4.2585841 | -3.79871144 | 6.1864 | -399.864 | 108.45 | 113.94 | 111.395 | 114.21 | 30 | 14 | 4.545455 | -1.863039 | 46.88 | 214.671 | 25.1158
ASN_Reduced-graphene-oxide | 1.738488924 | -4.516 | -3.256 | 2.471 | -330.059 | 107.26 | 114.76 | 111.205 | 59.08 | 7 | 3 | 11.11111 | 0.08489333 | 53.5 | 106.8853 | 10.5381
GLN_Reduced-graphene-oxide | 1.738488924 | -4.516 | -3.256 | 2.471 | -330.059 | 107.26 | 114.76 | 111.205 | 73.11 | 13 | 5 | 8.333333 | -0.2639437 | 50.62 | 132.962 | 13.9533
LEU_Reduced-graphene-oxide | 1.738488924 | -4.516 | -3.256 | 2.471 | -330.059 | 107.26 | 114.76 | 111.205 | 58.14 | 7 | 3 | 0 | -1.879501 | 35.84 | 144.1866 | 16.076
PRO_Reduced-graphene-oxide | 1.738488924 | -4.516 | -3.256 | 2.471 | -330.059 | 107.26 | 114.76 | 111.205 | 42.09 | 3 | 2 | 0 | -1.329676 | 40.27 | 78.23021 | 10.2456
TYR_Reduced-graphene-oxide | 1.738488924 | -4.516 | -3.256 | 2.471 | -330.059 | 107.26 | 114.76 | 111.205 | 114.21 | 30 | 14 | 4.545455 | -1.863039 | 46.88 | 214.671 | 25.1158
ASN_graphene_ | 1.17 | -6.026 | -5.597 | 0.013 | -481.646 | 116.13 | 107.97 | 112.71 | 59.08 | 7 | 3 | 11.11111 | 0.08489333 | 53.5 | 106.8853 | 10.5381
GLN_graphene_ | 1.17 | -6.026 | -5.597 | 0.013 | -481.646 | 116.13 | 107.97 | 112.71 | 73.11 | 13 | 5 | 8.333333 | -0.2639437 | 50.62 | 132.962 | 13.9533
LEU_graphene_ | 1.17 | -6.026 | -5.597 | 0.013 | -481.646 | 116.13 | 107.97 | 112.71 | 58.14 | 7 | 3 | 0 | -1.879501 | 35.84 | 144.1866 | 16.076
PRO_graphene_ | 1.17 | -6.026 | -5.597 | 0.013 | -481.646 | 116.13 | 107.97 | 112.71 | 42.09 | 3 | 2 | 0 | -1.329676 | 40.27 | 78.23021 | 10.2456
TRP_graphene_ | 1.17 | -6.026 | -5.597 | 0.013 | -481.646 | 116.13 | 107.97 | 112.71 | 137.25 | 39 | 16 | 0 | -2.200025 | 62 | 214.0025 | 28.4047